## Table 1
No. da Amostra | Granulometria % Passante nas Peneiras | [5 empty] | Índices Físicos |  |  |  | CBR
|  | 9.5mm | 4.8mm | 2.0mm | 0.42mm | 0.076mm | LL (%) | IP (%) | Umidade Ótima | Densidade máxima (Kg/m³) | CBR (%)
| #1" | #3/8" | 4 | 10 | 40 | 200
1 | 100 | 100 | 98.36 | 94.38 | 86.11 | 67.76 | 28.3 | 10.8 | 22.68 | 1639 | 9.3
2 | 100 | 100 | 98.42 | 94.66 | 85.89 | 67.68 | 26.8 | 14.9 | 22.54 | 1642 | 8.9
3 | 100 | 100 | 98.06 | 94.59 | 86.27 | 67.79 | 27.6 | 16.8 | 22.82 | 1621 | 10.2
4 | 100 | 100 | 98.2 | 94.53 | 85.77 | 70.19 | 29.8 | 16.8 | 22.74 | 1637 | 10.4
5 | 100 | 99.56 | 97.75 | 93.71 | 85.01 | 69.02 | 35.2 | 16.7 | 22.65 | 1642 | 9.4
6 | 100 | 99.52 | 97.73 | 93.82 | 84.65 | 65.03 | 27.8 | 13.6 | 22.46 | 1635 | 7.9
7 | 100 | 100 | 98.21 | 94.49 | 85.73 | 69.73 | 37.1 | 16.6 | 22.48 | 1637 | 10.4
8 | 100 | 99.56 | 97.85 | 93.83 | 86.93 | 68.56 | 33.5 | 17.9 | 22.52 | 1642 | 10.4
9 | 100 | 99.58 | 97.93 | 93.88 | 85.12 | 69.67 | 38 | 14.9 | 21.47 | 1632 | 9.6
10 | 100 | 99.52 | 97.38 | 93.6 | 84.42 | 67.13 | 36.3 | 16.7 | 22.12 | 1646 | 9.4
11 | 100 | 99.42 | 97.72 | 93.99 | 85.72 | 70.68 | 28.7 | 14.1 | 22.48 | 1637 | 8.7
12 | 100 | 99.53 | 98.34 | 94.93 | 86.61 | 70.17 | 25.5 | 12.7 | 21.94 | 1630 | 10
13 | 100 | 100 | 98.25 | 94.69 | 84.47 | 66.52 | 38.2 | 11.7 | 22.57 | 1637 | 11.3
14 | 100 | 99.48 | 97.83 | 93.94 | 85.24 | 67.37 | 37.7 | 15.6 | 22.48 | 1642 | 10.8
15 | 100 | 99.58 | 97.84 | 94.07 | 85.37 | 66.64 | 27.8 | 15.4 | 22.82 | 1629 | 10.1
16 | 100 | 99.43 | 97.49 | 94.04 | 86.26 | 70.51 | 31.7 | 13.9 | 21.2 | 1636 | 10.9
17 | 100 | 99.57 | 97.71 | 94.29 | 85.99 | 70.45 | 26.7 | 15.4 | 21.55 | 1633 | 10.2
18 | 100 | 99.52 | 97.88 | 94.56 | 85.73 | 69.27 | 33.4 | 12.9 | 21.75 | 1629 | 11.3
19 | 100 | 99.53 | 97.88 | 94.51 | 84.76 | 67.21 | 36.9 | 9.1 | 22.1 | 1635 | 10.5
20 | 100 | 99.52 | 97.84 | 94.28 | 83.07 | 65.07 | 32.4 | 13.9 | 21.74 | 1636 | 10.9
21 | 100 | 99.52 | 97.76 | 93.88 | 84.65 | 66.84 | 28.3 | 11.3 | 22.62 | 1639 | 11.4
22 | 100 | 99.42 | 97.72 | 93.9 | 85.6 | 69.68 | 31.4 | 14.1 | 21.76 | 1636 | 11.5
23 | 100 | 99.37 | 97.67 | 93.95 | 84.75 | 66.93 | 27.2 | 4.5 | 22.47 | 1641 | 10.9
24 | 100 | 100 | 100 | 99.2 | 90.5 | 71.4 | 42.3 | 13.4 | 22.8 | 1628 | 14.7
25 | 100 | 100 | 100 | 99.5 | 88 | 67.4 | 42.2 | 13.7 | 22.9 | 1636 | 13.7
26 | 100 | 100 | 100 | 98.8 | 88.2 | 70 | 43.5 | 13.6 | 23 | 1634 | 15.1
27 | 100 | 100 | 100 | 98.8 | 87.2 | 66.1 | 43.9 | 14 | 22.8 | 1640 | 14.5
28 | 100 | 100 | 100 | 98.8 | 88.9 | 66 | 43.2 | 13 | 23.6 | 1623 | 13.8
29 | 100 | 100 | 100 | 99.4 | 88.9 | 67.7 | 43.8 | 13.8 | 23.3 | 1630 | 14.7
30 | 100 | 100 | 100 | 99.1 | 86.4 | 64 | 43.2 | 13.5 | 23.6 | 1614 | 13.4
31 | 100 | 100 | 100 | 93.3 | 89.3 | 65 | 42 | 13.6 | 23.2 | 1622 | 14
32 | 100 | 100 | 100 | 97.3 | 87.6 | 63.6 | 44.4 | 14.4 | 23.7 | 1572 | 15.5
33 | 100 | 100 | 100 | 97.5 | 87 | 64.3 | 43.2 | 14.1 | 24 | 1567 | 14.2
34 | 100 | 100 | 100 | 100 | 77 | 37.78 | 40 | 12 | 22.1 | 1440 | 7.4
35 | 100 | 100 | 100 | 100 | 77.91 | 36.31 | 39 | 13 | 22.1 | 1435 | 7.7
36 | 100 | 100 | 100 | 100 | 77.97 | 40.26 | 39 | 15 | 22.9 | 1449 | 7.2
37 | 100 | 100 | 100 | 100 | 77.97 | 37.61 | 37 | 13 | 22 | 1445 | 7.1
38 | 100 | 100 | 98.89 | 95.57 | 85.65 | 62.19 | 39 | 12 | 22.4 | 1555 | 11
39 | 100 | 100 | 98.89 | 95.39 | 85.45 | 61.28 | 40 | 14 | 22.7 | 1552 | 14.5
40 | 100 | 100 | 98.97 | 95.53 | 86.93 | 62.07 | 39 | 12 | 22.2 | 1528 | 12.7
41 | 100 | 100 | 99.11 | 95.51 | 87.9 | 62.63 | 39 | 12 | 22.3 | 1526 | 12.7
42 | 100 | 100 | 100 | 100 | 77.72 | 40.4 | 38 | 12 | 22.5 | 1457 | 7.7
43 | 100 | 100 | 100 | 100 | 78 | 41.68 | 39 | 13 | 22.8 | 1409 | 7.4
44 | 100 | 100 | 100 | 100 | 75.83 | 36.3 | 39 | 10 | 22.5 | 1475 | 9.9
45 | 100 | 100 | 100 | 99.9 | 95.7 | 91.4 | 59 | 21 | 30.3 | 1463 | 6.7
46 | 100 | 100 | 100 | 99.9 | 96.9 | 91.9 | 60 | 22 | 31.4 | 1452 | 8.4
47 | 100 | 100 | 99.9 | 99.9 | 97.9 | 93.3 | 54 | 16 | 28.6 | 1462 | 13.3
48 | 100 | 100 | 99.9 | 99.8 | 98.2 | 95.3 | 54 | 16 | 31.4 | 1448 | 4.4
49 | 100 | 100 | 100 | 99.8 | 96.6 | 92.2 | 53 | 15 | 30.2 | 1449 | 7.7
50 | 100 | 100 | 100 | 99.9 | 95.5 | 91 | 54 | 16 | 30.9 | 1459 | 5.4
51 | 100 | 100 | 99.8 | 98.4 | 95 | 90.7 | 50 | 12 | 28.1 | 1510 | 6.9
52 | 99.9 | 99.9 | 99.9 | 99.4 | 96.2 | 91.9 | 52 | 18 | 29.4 | 1447 | 6
53 | 99.9 | 99.9 | 100 | 99.8 | 96.7 | 92.1 | 57 | 22 | 28.8 | 1469 | 7.3
54 | 99.9 | 99.9 | 100 | 99.9 | 96.3 | 92 | 58 | 20 | 30.3 | 1458 | 8.7
55 | 99.9 | 99.9 | 99.9 | 99.4 | 96.1 | 93 | 54 | 22 | 28.1 | 1491 | 6.7
56 | 99.9 | 99.9 | 100 | 99.9 | 97.2 | 93.7 | 57 | 22 | 30.7 | 1438 | 7.3
57 | 99.9 | 99.9 | 100 | 99.8 | 97.7 | 90 | 55 | 18 | 30.1 | 1426 | 8.8
58 | 99.9 | 99.9 | 100 | 99.8 | 97.4 | 90.9 | 55 | 20 | 29 | 1477 | 9.7
59 | 100 | 100 | 100 | 99.9 | 98.1 | 93 | 55 | 19 | 29.8 | 1442 | 11.3
60 | 100 | 100 | 100 | 99.9 | 97.7 | 94.7 | 56 | 20 | 29.3 | 1450 | 10.6
61 | 100 | 100 | 99.9 | 99.7 | 95.5 | 90.6 | 56 | 22 | 29.6 | 1482 | 7.6
62 | 96.7 | 81.3 | 58.1 | 45.2 | 31.3 | 20.8 | 35 | 8 | 10.4 | 1990 | 45.7
63 | 99.5 | 91.2 | 65.8 | 50.7 | 37.5 | 21.51 | 33 | 8 | 11 | 1940 | 42.3
64 | 99.9 | 92.5 | 76.2 | 62.1 | 49.5 | 33.2 | 37 | 11 | 12 | 1942 | 40.5
65 | 98.8 | 84.7 | 61.1 | 42.3 | 28.6 | 18.7 | 36 | 9 | 10.1 | 1940 | 40.5
66 | 99.6 | 92.6 | 56.4 | 34 | 30.9 | 21.9 | 34 | 8 | 11 | 1935 | 45.2
67 | 99.2 | 92.5 | 71.4 | 49.2 | 32.7 | 22.5 | 34 | 8 | 12 | 1978 | 43.8
68 | 97.4 | 91.3 | 70.7 | 53.6 | 48.4 | 33.2 | 30 | 10 | 11.7 | 1933 | 40.3
69 | 97.7 | 88.4 | 73 | 61.9 | 42.7 | 25.5 | 34 | 8 | 10 | 1950 | 39.2
70 | 99.6 | 89.6 | 60.8 | 41.5 | 28.9 | 19.3 | 34 | 7 | 10.8 | 1925 | 43.3
71 | 98.6 | 90.2 | 66.2 | 46.6 | 32.4 | 10.3 | 33 | 5 | 10 | 1980 | 31.9
72 | 98.6 | 85.3 | 62.3 | 43.2 | 37.6 | 25.1 | 35 | 10 | 14 | 1960 | 36.6
73 | 98.6 | 86.2 | 62.7 | 47.4 | 34.7 | 23.4 | 34 | 9 | 11.2 | 1940 | 30.8
74 | 98 | 91.8 | 72.3 | 54.8 | 40.9 | 25.8 | 32 | 8 | 12.1 | 1962 | 33
75 | 99.5 | 91 | 67.5 | 49.1 | 37.7 | 31.8 | 35 | 9 | 14 | 1940 | 28.6
76 | 98.2 | 91.4 | 69.2 | 51.1 | 41.4 | 28.5 | 35 | 10 | 9.2 | 1960 | 30.8
77 | 99.3 | 90.4 | 64.2 | 42.2 | 30.7 | 20.2 | 36 | 10 | 11.9 | 1990 | 40.5
78 | 98 | 89.8 | 67 | 55.4 | 47 | 27.1 | 35 | 9 | 10 | 2000 | 10.2
79 | 98.2 | 87.7 | 69.8 | 57 | 47.2 | 27.4 | 35 | 9 | 10.5 | 2040 | 38.1
80 | 99.8 | 93.4 | 67.2 | 48.4 | 39.6 | 24.4 | 35 | 9 | 8.4 | 1970 | 35.3
81 | 99.9 | 90.8 | 66.2 | 41.2 | 34.3 | 23.8 | 34 | 8 | 8.8 | 1935 | 36.6
82 | 98.7 | 88.1 | 60.6 | 44.3 | 31.7 | 19.7 | 37 | 8 | 9.6 | 1950 | 35
83 | 100 | 99.6 | 95.9 | 87.89 | 78 | 44 | 37 | 10 | 9 | 1947 | 33.7
84 | 99.2 | 74 | 58.3 | 43.3 | 33.1 | 24 | 32 | 8 | 11.4 | 1920 | 43.3
85 | 98.7 | 89.9 | 72.2 | 60.9 | 51.2 | 33.6 | 35 | 11 | 12.8 | 1920 | 43.3
86 | 98.8 | 93.2 | 80.8 | 69 | 51.2 | 28.6 | 33 | 9 | 11.4 | 1940 | 43.7
87 | 99.6 | 92.6 | 56.4 | 34 | 30.9 | 21.1 | 37 | 10 | 9 | 1970 | 44.1
88 | 98.3 | 93.1 | 72.8 | 56 | 50.2 | 34.1 | 35 | 11 | 11.2 | 1960 | 38.8
89 | 99 | 90.7 | 74.5 | 63.4 | 43.5 | 27.7 | 34 | 8 | 10 | 1900 | 31.7
90 | 99.5 | 92.6 | 84.3 | 76.5 | 65.7 | 49.4 | 36 | 8 | 14.2 | 1835 | 35.9
91 | 98.6 | 93.2 | 79.6 | 67 | 44.4 | 26 | 33 | 9 | 8 | 1931 | 31.6
92 | 88.1 | 70.4 | 51.21 | 48.8 | 37.2 | 21 | 35 | 8 | 11.8 | 1940 | 32.1
93 | 99 | 90.4 | 66.5 | 51.8 | 38.9 | 30.36 | 37 | 9 | 10 | 1970 | 31.4
94 | 100 | 95.5 | 77.2 | 66.2 | 55.2 | 37.9 | 35 | 7 | 13.8 | 1900 | 20.5
95 | 98.1 | 81 | 58 | 45 | 31.1 | 21.8 | 35 | 9 | 9.2 | 1995 | 33.7
96 | 99.4 | 92.9 | 69.7 | 52 | 39.4 | 26.3 | 34 | 10 | 12 | 1950 | 31.6
97 | 99.7 | 93.9 | 73.1 | 59 | 50.7 | 27.6 | 34 | 9 | 9.2 | 1980 | 33.7
98 | 98 | 87.4 | 68 | 56.5 | 46.6 | 27.9 | 35 | 9 | 10.8 | 1980 | 35.2
99 | 92.4 | 69.2 | 55.4 | 49.2 | 36.1 | 18.5 | 37 | 8 | 13.6 | 1980 | 36.6
100 | 99.5 | 89.6 | 59.4 | 36.4 | 29.5 | 19.67 | 34 | 8 | 12.2 | 1940 | 36.6
101 | 90 | 64.84 | 49.9 | 38.92 | 29.34 | 15.68 | 32 | 10 | 8.6 | 2025 | 60.45
102 | 94.6 | 60.7 | 48.5 | 39.5 | 32.6 | 22.1 | 32 | 11 | 8.6 | 2005 | 45.32
103 | 96.2 | 81.1 | 63.4 | 50.8 | 38.8 | 22.3 | 33 | 11 | 10.1 | 2064 | 57.79
104 | 94.2 | 79.1 | 68 | 55.3 | 41.3 | 26.1 | 35 | 13 | 8.9 | 2133 | 49.92
105 | 91.4 | 71.6 | 61.5 | 56 | 37.1 | 19.8 | 32 | 7 | 9.7 | 2096 | 39.52
106 | 88.4 | 67.9 | 54 | 40 | 32.4 | 25.9 | 32 | 32 | 7.1 | 2151 | 54.53
107 | 91.6 | 65.8 | 53.4 | 37.8 | 31.5 | 24.5 | 30 | 30 | 7.2 | 2143 | 57.58
108 | 92.1 | 66.5 | 55.1 | 38.5 | 31.5 | 25 | 32 | 32 | 7 | 2165 | 60.02
109 | 97.3 | 79.1 | 63.6 | 48.5 | 41.4 | 33.6 | 40 | 14 | 10.2 | 2036 | 58.9
110 | 98.4 | 85.5 | 59.9 | 39.5 | 33 | 25.8 | 33 | 12 | 11.7 | 2090 | 54.26
111 | 95 | 69 | 52.6 | 34.5 | 27.7 | 19.7 | 30.1 | 8.9 | 6.1 | 2116 | 85.8
112 | 91.3 | 67.1 | 58.4 | 41.2 | 29.7 | 23.1 | 29 | 10 | 7.2 | 2120 | 115.77
113 | 94.6 | 77.6 | 64.5 | 54.7 | 36 | 15.6 | 28 | 9 | 8 | 2115 | 82.53
114 | 92.5 | 87.2 | 75.2 | 62.1 | 40.9 | 23.4 | 27 | 8 | 7.4 | 2093 | 45.16
115 | 91.06 | 57.58 | 46.41 | 37.09 | 29.26 | 15.49 | 30 | 9 | 8.2 | 2047 | 27.04
116 | 92.7 | 67.6 | 57.7 | 49.6 | 42 | 28.9 | 34 | 14 | 10.6 | 1935 | 21.98
117 | 88.6 | 68.9 | 58 | 48.9 | 38 | 21.7 | 33 | 11 | 9 | 1983 | 24
118 | 92.4 | 72.9 | 61.2 | 52.2 | 41.42 | 25.8 | 35 | 12 | 11.8 | 1853 | 42.02
119 | 88.8 | 68.6 | 53.7 | 40.2 | 33.1 | 27 | 33 | 12 | 9.9 | 2008 | 39.82
120 | 97.9 | 82.6 | 62.3 | 46.6 | 41.3 | 26 | 31 | 11 | 10.9 | 2064 | 38.31
121 | 94.9 | 77.5 | 61.6 | 48.3 | 41 | 27.6 | 34 | 12 | 10.9 | 2036 | 40.83
122 | 96.7 | 77.8 | 62 | 51.3 | 45.4 | 37 | 36 | 13 | 11.3 | 1790 | 37.51
123 | 100 | 100 | 98 | 93.6 | 75.2 | 49.6 | 40 | 15 | 14.5 | 1688 | 12.78
124 | 96 | 74.7 | 54.2 | 41.2 | 30.2 | 17.6 | 31 | 12 | 12 | 1937 | 31.62
125 | 96 | 79.3 | 68.1 | 52.4 | 41 | 23.6 | 29 | 9 | 8.9 | 2035 | 74.42
126 | 96 | 81 | 62 | 43.1 | 28.8 | 16.6 | 38 | 14 | 10 | 2046 | 24.71
127 | 97.9 | 83.7 | 55.6 | 40.5 | 30.4 | 20.7 | 41 | 15 | 12.5 | 1931 | 43.91
128 | 92.7 | 74 | 58.8 | 43.5 | 31.9 | 18.7 | 30 | 9 | 13.3 | 1931 | 22.88
129 | 97.7 | 85.1 | 69.8 | 53.4 | 41.1 | 23.2 | 33 | 11 | 10.6 | 1979 | 20.32
130 | 98.9 | 86.3 | 63.3 | 43.3 | 36 | 27.6 | 34 | 13 | 12.1 | 1938 | 26.31
131 | 98 | 88.2 | 70.1 | 42.2 | 33.5 | 26.1 | 33 | 12.5 | 9.6 | 1996 | 33.6
132 | 93.8 | 69.2 | 51.3 | 35 | 28.5 | 20.5 | 29.6 | 8.4 | 10.5 | 1994 | 33.1
133 | 93.7 | 91.3 | 66.8 | 53.9 | 36.8 | 16.9 | 29 | 11 | 8.4 | 2035 | 41.62
134 | 92.2 | 80 | 67.7 | 53.4 | 35.3 | 15.7 | 35 | 12 | 8.7 | 2029 | 45.18
135 | 93 | 81.7 | 68.9 | 55 | 36.9 | 17.3 | 29 | 11 | 7.6 | 2081 | 49.5
136 | 100 | 100 | 100 | 97.1 | 92.4 | 76.1 | 41 | 16 | 17 | 1592 | 13.22
137 | 100 | 100 | 98.97 | 95.57 | 83.62 | 51.61 | 38 | 16 | 16.3 | 1603 | 8.29
138 | 100 | 99.5 | 99.3 | 98.4 | 94.3 | 52.1 | 37 | 17 | 16.1 | 1762 | 15.85
139 | 100 | 100 | 99.5 | 98.5 | 93.1 | 50.2 | 37 | 15 | 17.4 | 1664 | 11.2
140 | 97 | 88.9 | 85.4 | 80.9 | 70.3 | 46.9 | 35 | 15 | 16.3 | 1595 | 7.43
141 | 100 | 100 | 99 | 95.1 | 87 | 64.9 | 38 | 17 | 18.14 | 1570 | 8.45
142 | 100 | 100 | 99.5 | 97 | 86 | 61.3 | 42 | 17 | 17.8 | 1618 | 9.13
143 | 97.9 | 80.5 | 60.5 | 45 | 40 | 25.5 | 35 | 13 | 8.8 | 1947 | 16.64
144 | 93.9 | 79.4 | 70.5 | 63.5 | 52.7 | 35.2 | 38 | 13 | 15.4 | 1849 | 13.81
145 | 100 | 99.6 | 98.9 | 97.5 | 85.7 | 59.1 | 43 | 19 | 25.3 | 1510 | 7.32
146 | 100 | 100 | 100 | 97 | 81.3 | 55.7 | 42 | 16 | 16.2 | 1543 | 6.14
147 | 100 | 100 | 98.8 | 96.2 | 83.6 | 56.8 | 43 | 14 | 17.7 | 1640 | 7.09
148 | 98.4 | 89.9 | 77.2 | 68.7 | 56.6 | 43 | 40 | 16 | 16.4 | 1690 | 8.28
149 | 100 | 100 | 100 | 98 | 87.7 | 65.1 | 41 | 17 | 21.1 | 1409 | 6.93
150 | 96.5 | 86.3 | 74.9 | 63.9 | 49.6 | 34.3 | 42 | 16 | 15.5 | 1803 | 13.57
151 | 97.9 | 82.5 | 60.2 | 45.9 | 34.5 | 21.7 | 37 | 15 | 14.1 | 1855 | 19.31
152 | 100 | 100 | 99.1 | 98 | 89.4 | 63 | 42 | 16 | 22.5 | 1510 | 11.14
153 | 100 | 97.3 | 91.2 | 83.9 | 70.9 | 39.9 | 38 | 15 | 14.7 | 1740 | 13.27
154 | 100 | 99.8 | 99.4 | 98 | 76.8 | 49.5 | 42 | 17 | 24.4 | 1564 | 11.18
155 | 100 | 100 | 99.8 | 98.3 | 74.2 | 46.2 | 39 | 16 | 22.9 | 1588 | 9.54
156 | 98.7 | 86.5 | 67.3 | 48 | 38.8 | 29.7 | 34 | 13 | 13.8 | 1873 | 15.09
157 | 100 | 100 | 100 | 97.7 | 92.6 | 72.3 | 37.4 | 15.1 | 18.9 | 1707 | 13.9
158 | 100 | 100 | 98.3 | 92 | 81.7 | 68.2 | 39 | 16.2 | 19 | 1565 | 12.1
159 | 93.2 | 78.1 | 55.8 | 44.4 | 35.5 | 20.2 | 30 | 12 | 12.9 | 1889 | 28.3
160 | 94.4 | 83.8 | 71.4 | 58.5 | 41.9 | 21.7 | 35 | 12 | 11.8 | 1824 | 18.42
161 | 100 | 94.9 | 88.3 | 80.5 | 67.7 | 47.5 | 46 | 18 | 14.3 | 1713 | 7.63
162 | 100 | 100 | 100 | 98.1 | 92.9 | 77.1 | 43 | 16 | 19.3 | 1519 | 8.02
163 | 100 | 98.1 | 96.9 | 96 | 93.1 | 88.9 | 55 | 23 | 31.3 | 1437 | 16.6
164 | 100 | 100 | 100 | 99.9 | 98.3 | 94.9 | 61 | 24 | 33.9 | 1375 | 18.4
165 | 100 | 95 | 92.5 | 90.8 | 83.4 | 74 | 53 | 21 | 30.9 | 1412 | 14.7
166 | 100 | 99.3 | 99.2 | 98.7 | 95.1 | 87.9 | 58 | 25 | 32.5 | 1347 | 14.1
167 | 100 | 99.2 | 99.2 | 99.1 | 96.5 | 91.5 | 57 | 21 | 31.9 | 1347 | 16.8
168 | 100 | 99.3 | 98.9 | 98.4 | 95.5 | 90.1 | 58 | 28 | 32.1 | 1416 | 22.1
169 | 100 | 98.2 | 97.7 | 97.2 | 92.4 | 86.6 | 54 | 24 | 30.5 | 1422 | 16.8
170 | 100 | 100 | 99.9 | 99.5 | 95.4 | 89 | 57 | 22 | 31.9 | 1411 | 15
171 | 100 | 100 | 100 | 99.7 | 96.9 | 91.9 | 55 | 24 | 31.8 | 1380 | 19.7
172 | 100 | 100 | 99.8 | 99.6 | 94.7 | 87.6 | 54 | 23 | 32.7 | 1366 | 15.5
173 | 100 | 98.3 | 98.1 | 97.5 | 91.9 | 85.6 | 57 | 27 | 33 | 1376 | 16.8
174 | 100 | 99.8 | 99.6 | 99.3 | 91.8 | 83.7 | 54 | 20 | 30.8 | 1435 | 9.3
175 | 100 | 100 | 99.9 | 99.7 | 98 | 94.1 | 57 | 26 | 30.5 | 1433 | 15.9
176 | 100 | 99.3 | 99.2 | 98.9 | 96.8 | 91.8 | 57 | 25 | 32.2 | 1410 | 19.4
177 | 100 | 100 | 99.9 | 99.8 | 95.6 | 91.1 | 56 | 24 | 33 | 1358 | 16.2
178 | 100 | 99.2 | 98.8 | 98.5 | 95 | 88.3 | 61 | 30 | 34.3 | 1326 | 11.3
179 | 100 | 96.2 | 95.6 | 94.7 | 90.2 | 83.9 | 57 | 22 | 31.3 | 1375 | 13.2
180 | 100 | 98.9 | 97.3 | 95.4 | 90.7 | 84.4 | 58 | 24 | 32.5 | 1322 | 12.2
181 | 100 | 100 | 99.9 | 99.7 | 85.6 | 49.7 | 53 | 19 | 31.7 | 1428 | 17.6
182 | 100 | 99 | 98.7 | 98.1 | 94.9 | 90.6 | 56 | 22 | 32.2 | 1395 | 16.8
183 | 100 | 98.6 | 97.5 | 96.3 | 92.9 | 87.4 | 51 | 19 | 31.9 | 1369 | 15.8
184 | 100 | 98 | 97.6 | 97 | 94 | 90.1 | 58 | 24 | 33.1 | 1352 | 17.1
185 | 100 | 100 | 100 | 99.7 | 97.3 | 92.4 | 66 | 26 | 32.9 | 1397 | 18
186 | 100 | 99.6 | 99.4 | 98.8 | 97.1 | 92.4 | 61 | 29 | 29 | 1524 | 22
187 | 100 | 99.4 | 98.8 | 98.1 | 96 | 92.3 | 61 | 27 | 32.6 | 1365 | 18.1
188 | 100 | 96.3 | 93.8 | 91.8 | 87 | 79.3 | 54 | 23 | 28.7 | 1441 | 18.1
189 | 100 | 100 | 99.9 | 99.5 | 97.1 | 93 | 60 | 28 | 31.6 | 1394 | 17.4
190 | 100 | 100 | 99.9 | 99.5 | 97.1 | 93 | 61 | 27 | 31.9 | 1424 | 21.7
191 | 100 | 100 | 99.6 | 97.8 | 95.4 | 84.1 | 52.4 | 11.1 | 29 | 1423 | 10.3
192 | 100 | 100 | 100 | 99.8 | 97.1 | 95.1 | 60.6 | 14.6 | 35.6 | 1349 | 9.4
193 | 100 | 100 | 96.3 | 93.8 | 90.2 | 88.2 | 56.4 | 9.2 | 32.7 | 1385 | 10.3
194 | 100 | 100 | 97.9 | 96.3 | 90.8 | 86.7 | 54.1 | 7.4 | 31.2 | 1404 | 9.2
195 | 100 | 100 | 99.9 | 99.4 | 96 | 93.4 | 61.4 | 11.1 | 33.4 | 1327 | 11.8
196 | 100 | 100 | 96.8 | 93.1 | 91.6 | 84.8 | 55.3 | 9.4 | 29.6 | 1437 | 7.5
197 | 100 | 100 | 99.3 | 97.4 | 92.8 | 89.4 | 58.2 | 9.9 | 32.1 | 1345 | 9.1
198 | 100 | 99.2 | 98.9 | 96.2 | 90.3 | 86.7 | 58.3 | 12.2 | 33.1 | 1339 | 10.9
199 | 100 | 100 | 98.2 | 96.1 | 91.3 | 88.9 | 54.9 | 11.9 | 30.9 | 1354 | 8.2
200 | 100 | 100 | 97.3 | 94.7 | 91.1 | 89.2 | 57 | 11.7 | 31.4 | 1398 | 8.7
201 | 100 | 100 | 98.3 | 96.3 | 91.2 | 87.9 | 58.9 | 13.5 | 32 | 1372 | 9.2
202 | 100 | 98.9 | 97.1 | 95.8 | 90.2 | 85.1 | 52.2 | 10.4 | 28.7 | 1415 | 11.3
203 | 100 | 99.8 | 96.1 | 90.5 | 88.5 | 87.5 | 41.3 | 5.9 | 30.6 | 1409 | 7.2
204 | 100 | 100 | 99.6 | 97.6 | 95.8 | 91.9 | 50.4 | 10.5 | 32.6 | 1390 | 9.8
205 | 100 | 99.2 | 98.9 | 96.8 | 93.4 | 89.7 | 47.3 | 10.9 | 29.8 | 1432 | 9
206 | 100 | 100 | 99.6 | 98.1 | 95.4 | 91 | 51.2 | 12 | 31.5 | 1383 | 10.2
207 | 100 | 99.3 | 98.1 | 96.5 | 92.2 | 86.4 | 46.6 | 9.9 | 28.6 | 1431 | 7.8
208 | 100 | 98.7 | 97.4 | 96 | 94.1 | 88.2 | 44 | 8.9 | 29.4 | 1466 | 8.9
209 | 100 | 98.9 | 96.3 | 94.2 | 89.5 | 79.8 | 42.8 | 9.4 | 26.9 | 1506 | 6.3
210 | 100 | 99.8 | 98 | 95.7 | 92.6 | 87.8 | 48.6 | 10.1 | 30.6 | 1454 | 8.2
211 | 100 | 94.5 | 92.9 | 91.9 | 84.7 | 78.2 | 39.7 | 8.4 | 24.9 | 1529 | 6.8
212 | 100 | 98.6 | 95.6 | 91.9 | 88.3 | 76.5 | 41.6 | 9.7 | 27.6 | 1499 | 6.5
213 | 100 | 99.2 | 96.4 | 94.7 | 91.8 | 87.5 | 48.2 | 9.9 | 29.1 | 1419 | 8.5
214 | 100 | 97 | 95.2 | 93.3 | 92.1 | 89.3 | 45.1 | 7.9 | 30.2 | 1473 | 7.9
215 | 100 | 98.2 | 97.5 | 91.8 | 88.1 | 80.2 | 42.1 | 9.3 | 27.3 | 1512 | 7.1
216 | 100 | 99.1 | 98.3 | 93.9 | 90.1 | 88.2 | 51.4 | 11.2 | 32.1 | 1398 | 9.6
217 | 100 | 99.9 | 99 | 96.4 | 90.9 | 84.4 | 39.9 | 4.1 | 28.7 | 1430 | 9.8
218 | 100 | 98.6 | 97.1 | 93.9 | 90.4 | 85.9 | 47.3 | 10.5 | 29.6 | 1489 | 7.2
219 | 100 | 98.9 | 97.6 | 95.4 | 92.7 | 90.4 | 50.5 | 11.4 | 33.1 | 1361 | 7.5
220 | 100 | 99.4 | 97.9 | 96.2 | 91.3 | 86.4 | 52.6 | 12.1 | 32.2 | 1385 | 8.8
221 | 100 | 97.5 | 96.2 | 91.9 | 87.4 | 82.6 | 54.1 | 12.2 | 33.8 | 1343 | 10.6
222 | 100 | 98.1 | 97.3 | 95.5 | 90.3 | 85.8 | 49.6 | 10.2 | 32.1 | 1404 | 8.3
223 | 100 | 100 | 98.5 | 95.1 | 90.8 | 86.3 | 52.3 | 12.6 | 29.6 | 1428 | 7.8
224 | 100 | 98.2 | 96.4 | 91.1 | 85.1 | 79.5 | 48.6 | 8.9 | 26.8 | 1502 | 6.8
225 | 100 | 99.4 | 97.6 | 94.1 | 89.7 | 83.4 | 47.8 | 7.5 | 28.9 | 1485 | 9.6
226 | 100 | 100 | 99 | 97.5 | 94.5 | 89.1 | 51.8 | 12.9 | 30.4 | 1411 | 10.8
227 | 100 | 100 | 99.8 | 97.1 | 96.4 | 92.9 | 59.4 | 14.1 | 31.5 | 1387 | 9.2
228 | 100 | 100 | 100 | 98.9 | 95.4 | 90.3 | 51.8 | 12.3 | 32.1 | 1359 | 9.9
229 | 100 | 100 | 98.8 | 97.6 | 93.9 | 88.5 | 53.6 | 12.7 | 30.2 | 1465 | 8.6
230 | 100 | 100 | 100 | 99.8 | 98.4 | 97.3 | 57.9 | 15.1 | 31.5 | 1362 | 8.1
231 | 100 | 100 | 99.4 | 98.9 | 97.6 | 93.8 | 59.6 | 11.3 | 30.8 | 1393 | 9.8
232 | 100 | 100 | 99.4 | 97.2 | 93.1 | 89.8 | 50.2 | 12.6 | 28.9 | 1472 | 8.3
233 | 100 | 100 | 100 | 98.5 | 96.1 | 92.4 | 53.3 | 13.8 | 32.1 | 1381 | 10.1
234 | 100 | 100 | 99.2 | 96.5 | 94.3 | 87.8 | 46.6 | 7.5 | 28.9 | 1463 | 7.6
235 | 100 | 100 | 98.6 | 97.4 | 96.2 | 91.5 | 50.8 | 10.5 | 30.6 | 1416 | 8.8
236 | 100 | 100 | 100 | 99.7 | 97.3 | 92.4 | 66 | 26 | 32.9 | 1397 | 18
237 | 100 | 99.6 | 99.4 | 98.8 | 97.1 | 92.4 | 61 | 29 | 29 | 1524 | 22
238 | 100 | 99.4 | 98.8 | 98.1 | 95 | 92.3 | 61 | 27 | 32.6 | 1365 | 18.1
239 | 100 | 96.3 | 93.8 | 91.8 | 87 | 79.3 | 54 | 23 | 28.7 | 1441 | 18.1
240 | 100 | 100 | 99.9 | 99.5 | 97.1 | 93 | 60 | 28 | 31.6 | 1394 | 17.4
241 | 100 | 100 | 99.9 | 99.5 | 97.1 | 93 | 61 | 27 | 31.9 | 1424 | 21.7
242 | 100 | 96.5 | 93.2 | 90.4 | 87.5 | 81.8 | 46.3 | 11.3 | 29.5 | 1493 | 8.3
243 | 100 | 98.6 | 97.2 | 95.6 | 90.8 | 86.4 | 47.3 | 9.4 | 30.9 | 1422 | 7.1
244 | 100 | 98.7 | 95.3 | 92.9 | 88.7 | 83.1 | 44.5 | 10.9 | 28.3 | 1487 | 9.3
245 | 100 | 99.4 | 96.5 | 91.8 | 89.2 | 81.5 | 42.1 | 7.6 | 29.1 | 1455 | 8.6
246 | 100 | 99.1 | 97.6 | 93.4 | 87.3 | 78.6 | 39.8 | 7.3 | 27.4 | 1509 | 8.1
247 | 100 | 100 | 98.1 | 95.4 | 90.2 | 85.6 | 50.2 | 9.9 | 31.8 | 1391 | 9.8
248 | 100 | 98.1 | 96.4 | 91.7 | 86.4 | 80.5 | 47.8 | 10.6 | 29.5 | 1438 | 8.4
249 | 100 | 100 | 100 | 100 | 96.8 | 38 | 32.8 | 6.2 | 14 | 1701 | 10.9
250 | 100 | 100 | 100 | 100 | 96.9 | 74.1 | 47.6 | 8.9 | 22.2 | 1593 | 6.9
251 | 100 | 100 | 100 | 100 | 95.7 | 74.3 | 45.7 | 11.3 | 21.4 | 1616 | 6.3
252 | 100 | 95.6 | 84 | 65.5 | 53.8 | 21.8 | 45.7 | 11.3 | 9.5 | 1949 | 34.7
253 | 100 | 100 | 100 | 100 | 95.8 | 75.3 | 43.6 | 10.6 | 21.9 | 1605 | 5.6
254 | 100 | 100 | 100 | 100 | 97.2 | 85.9 | 47.4 | 6.1 | 22.6 | 1519 | 6.3
255 | 100 | 100 | 100 | 100 | 96.9 | 74.1 | 41.7 | 13.6 | 21 | 1612 | 6.3
256 | 100 | 100 | 100 | 100 | 90.9 | 55.3 | 38.7 | 12.6 | 14.8 | 1638 | 7.7
257 | 100 | 100 | 100 | 100 | 93.5 | 68.7 | 38.7 | 16 | 16.6 | 1656 | 6.8
258 | 100 | 100 | 100 | 100 | 88.8 | 70.4 | 43.4 | 15.1 | 15 | 1591 | 7.2
259 | 100 | 100 | 100 | 100 | 92.7 | 78.4 | 42.6 | 13.8 | 22.7 | 1620 | 6.9
260 | 100 | 95.1 | 79.5 | 71.4 | 60.9 | 51.3 | 37.6 | 12.5 | 16.3 | 1731 | 13.8
261 | 100 | 94.2 | 79.1 | 70.7 | 58.9 | 47.4 | 34.5 | 14.1 | 15.7 | 1710 | 13.7
262 | 100 | 100 | 100 | 100 | 92 | 77.7 | 44.4 | 10.2 | 24.5 | 1607 | 6.3
263 | 100 | 100 | 100 | 100 | 94.7 | 82.2 | 43.8 | 13.6 | 22.5 | 1596 | 6.8
264 | 100 | 100 | 100 | 100 | 95.2 | 74.3 | 38.8 | 18.4 | 17.7 | 1659 | 8.8
265 | 100 | 100 | 100 | 100 | 93.6 | 80.3 | 41.6 | 13.9 | 22.3 | 1605 | 7.3
266 | 100 | 100 | 100 | 100 | 91.8 | 65.3 | 39.7 | 11.5 | 15.1 | 1641 | 6.6
267 | 100 | 100 | 100 | 100 | 91.7 | 77.9 | 42.8 | 14.6 | 22.8 | 1635 | 7.7
268 | 100 | 100 | 100 | 100 | 94.2 | 74.8 | 38.6 | 16.4 | 17.3 | 1665 | 7.7
269 | 100 | 100 | 100 | 100 | 96.2 | 78.5 | 39.8 | 16.4 | 18.7 | 1647 | 6.9
270 | 100 | 100 | 100 | 100 | 94.1 | 74.6 | 39.7 | 16.5 | 16.4 | 1650 | 8.2
271 | 100 | 100 | 100 | 100 | 92.3 | 78.3 | 41.7 | 19.9 | 22.3 | 1625 | 6.9
272 | 100 | 100 | 100 | 100 | 93.7 | 80.9 | 46.7 | 10.5 | 24.3 | 1561 | 5.7
273 | 100 | 100 | 100 | 100 | 93.1 | 78.4 | 42.7 | 11.3 | 22.3 | 1618 | 6.4
274 | 100 | 100 | 100 | 100 | 92 | 83.4 | 45.4 | 8.7 | 22.3 | 1547 | 4.7
275 | 100 | 100 | 100 | 100 | 97.1 | 86.8 | 46.6 | 10.4 | 23.2 | 1561 | 5.9
276 | 100 | 100 | 100 | 100 | 92.7 | 79.3 | 42.9 | 16.1 | 21.9 | 1602 | 6.1
277 | 100 | 100 | 100 | 100 | 94.3 | 75.8 | 38.7 | 16.7 | 16.8 | 1674 | 7.6
278 | 100 | 100 | 100 | 100 | 91.5 | 78.4 | 42.4 | 15.2 | 22.8 | 1629 | 7
279 | 100 | 100 | 100 | 100 | 95.1 | 74.2 | 40.6 | 16.4 | 15.5 | 1673 | 8.9
280 | 100 | 100 | 100 | 100 | 95.1 | 76.7 | 37.7 | 17 | 16.3 | 1643 | 6.8
281 | 100 | 100 | 100 | 100 | 94.9 | 73.7 | 38 | 17 | 17.8 | 1664 | 9
282 | 100 | 100 | 100 | 100 | 92 | 77.6 | 40.6 | 14.3 | 22.3 | 1640 | 7.3
283 | 100 | 100 | 100 | 100 | 94.4 | 75 | 39.6 | 16.7 | 15.1 | 1668 | 7.7
284 | 100 | 100 | 100 | 100 | 97.6 | 87.4 | 43.9 | 13.6 | 21.7 | 1537 | 5
285 | 100 | 100 | 100 | 100 | 95.5 | 87.1 | 43.5 | 11 | 23.7 | 1593 | 4.5
286 | 100 | 100 | 100 | 100 | 92.5 | 78.9 | 42.7 | 13.2 | 21.2 | 1618 | 6.9
287 | 100 | 100 | 100 | 100 | 96.6 | 87.4 | 45.7 | 15 | 23 | 1571 | 4.4
288 | 100 | 84.8 | 61.9 | 43.7 | 36 | 31.5 | 38.5 | 12.5 | 17.1 | 1831 | 14.7
289 | 100 | 95.8 | 80.1 | 66.6 | 50.9 | 44.4 | 36.9 | 8.7 | 15.6 | 1870 | 19.5
290 | 100 | 100 | 100 | 100 | 93.7 | 48 | 33.7 | 13.3 | 15 | 1739 | 7.1
291 | 100 | 82 | 64.9 | 49.9 | 37.1 | 31.4 | 32.7 | 8.2 | 12.8 | 1905 | 24.8
292 | 100 | 100 | 100 | 100 | 94.8 | 79.5 | 44.7 | 13.6 | 21.1 | 1607 | 7.5
293 | 100 | 100 | 86.7 | 78.4 | 69 | 61.4 | 42.6 | 13.9 | 19.3 | 1702 | 14.6
294 | 100 | 100 | 88.9 | 81.2 | 71.1 | 64.4 | 42.4 | 13.4 | 20.9 | 1644 | 9.5
295 | 100 | 100 | 100 | 100 | 93.4 | 76.8 | 39.6 | 16.7 | 18.6 | 1675 | 7.1
296 | 100 | 100 | 100 | 100 | 93.8 | 77.5 | 40.4 | 16.8 | 19.6 | 1673 | 7.1
297 | 100 | 100 | 100 | 100 | 94.3 | 76.7 | 38 | 16.6 | 18.1 | 1672 | 7.8
298 | 100 | 100 | 100 | 100 | 94.1 | 77.3 | 39.8 | 17.4 | 18.6 | 1644 | 7.9
299 | 100 | 100 | 100 | 100 | 94.7 | 25.1 | 41.5 | 17.6 | 17.9 | 1653 | 7.6
300 | 100 | 100 | 100 | 100 | 97.5 | 38.8 | 37.9 | 13.5 | 14 | 1702 | 10.8
301 | 100 | 100 | 100 | 100 | 96.6 | 40.9 | 39.7 | 14 | 15.4 | 1733 | 11.3
302 | 100 | 100 | 100 | 100 | 94.7 | 65.5 | 35.9 | 13.5 | 14.8 | 1707 | 11.3
303 | 100 | 100 | 100 | 100 | 93.8 | 64.1 | 38 | 13.9 | 14.8 | 1726 | 12.1
304 | 100 | 100 | 100 | 100 | 96.5 | 37.8 | 37.5 | 13.3 | 14.6 | 1783 | 11.7
305 | 100 | 100 | 100 | 100 | 95.8 | 41 | 39.4 | 15.4 | 14 | 1625 | 9.1
306 | 100 | 100 | 100 | 100 | 95.8 | 81.4 | 41.6 | 14.4 | 19.1 | 1605 | 6.6
307 | 100 | 98 | 88.5 | 69.2 | 59.2 | 29.5 | 33.5 | 10.7 | 11.8 | 1976 | 22.5
308 | 100 | 100 | 100 | 100 | 94.7 | 78.4 | 40.9 | 16.8 | 20.1 | 1689 | 7
309 | 100 | 100 | 100 | 100 | 95.5 | 78.4 | 42.5 | 16.4 | 20.2 | 1666 | 6.5
310 | 100 | 95.1 | 82.5 | 71.6 | 57.9 | 48.1 | 36.8 | 13.2 | 14.2 | 1842 | 18.5
311 | 100 | 94.4 | 82.6 | 71.5 | 56 | 47.2 | 33.5 | 11.3 | 14 | 1865 | 18.5
312 | 100 | 100 | 100 | 100 | 96.5 | 80.7 | 42.7 | 18.5 | 18.1 | 1656 | 6.1
313 | 100 | 96.2 | 81.8 | 69.4 | 54.3 | 46.2 | 40.9 | 16.6 | 14.7 | 1766 | 18.2
314 | 100 | 100 | 100 | 100 | 96.4 | 79 | 39.7 | 17.3 | 18.5 | 1679 | 8.2
315 | 100 | 100 | 100 | 100 | 94.8 | 77.8 | 40.9 | 16.8 | 17.3 | 1662 | 8.6
316 | 100 | 100 | 100 | 100 | 95.2 | 77.8 | 38.6 | 17.6 | 18.6 | 1667 | 8.5
317 | 100 | 100 | 100 | 100 | 95 | 77.9 | 40.5 | 15.9 | 19.5 | 1672 | 8.1
318 | 100 | 100 | 100 | 100 | 95.5 | 78.4 | 40.7 | 16.7 | 19.9 | 1661 | 8.1
319 | 100 | 100 | 100 | 100 | 95.4 | 78 | 39.9 | 16.8 | 18.3 | 1642 | 8.6
320 | 100 | 100 | 100 | 100 | 95.6 | 78.6 | 38.7 | 17.1 | 17.6 | 1647 | 8
321 | 100 | 100 | 100 | 100 | 94.4 | 77 | 40.6 | 16.6 | 17.8 | 1656 | 9.3
322 | 100 | 96.6 | 82.4 | 69.2 | 54.9 | 47.7 | 38.7 | 16.3 | 14.2 | 1877 | 21
323 | 100 | 100 | 100 | 100 | 97.2 | 85.9 | 41.6 | 11.9 | 22.4 | 1589 | 4.7
324 | 100 | 100 | 100 | 100 | 93.7 | 78 | 39.7 | 16.9 | 17.9 | 1676 | 8.1
325 | 100 | 100 | 100 | 100 | 96.4 | 83.9 | 45.8 | 13.7 | 21.5 | 1604 | 5.6
326 | 100 | 100 | 88.4 | 80.8 | 73.5 | 51.9 | 37.6 | 13.7 | 15.9 | 1682 | 9.9
327 | 100 | 100 | 89.1 | 81.9 | 76.1 | 54.6 | 36.6 | 13.6 | 15.6 | 1667 | 9.4
328 | 100 | 100 | 90.2 | 82.9 | 74.3 | 54 | 36.2 | 14 | 15.4 | 1674 | 9.6
329 | 100 | 100 | 86.3 | 77.9 | 68.9 | 49.9 | 37.6 | 13.6 | 15.3 | 1705 | 10.6
330 | 100 | 100 | 89.1 | 81.7 | 73.1 | 53.1 | 36.7 | 14.3 | 16.4 | 1678 | 9.5
331 | 89.8 | 60.8 | 32.6 | 22.2 | 16.7 | 14 | 24.8 | 4.7 | 10.3 | 2091 | 46.6
332 | 88.7 | 59.9 | 32.2 | 21.3 | 16.5 | 13.8 | 24.8 | 5.1 | 9.6 | 2090 | 48.5
333 | 88.5 | 58.3 | 30.5 | 21 | 16.2 | 13.6 | 24.6 | 5.3 | 9.7 | 2108 | 46.7
334 | 89.1 | 59.7 | 31.2 | 21.1 | 15.5 | 13.1 | 24.6 | 4.6 | 10.5 | 2080 | 44.8
335 | 89.1 | 59.3 | 31 | 20.7 | 15.9 | 13.7 | 23.9 | 5.6 | 9.5 | 2141 | 49.1
336 | 85.5 | 59.3 | 31.7 | 22 | 17 | 14.5 | 23.7 | 5.3 | 9.9 | 2091 | 48.8
337 | 88.6 | 59.9 | 31.8 | 22 | 16.7 | 14.1 | 24.4 | 4.3 | 10 | 2110 | 47.2
338 | 89.6 | 60.9 | 32.7 | 22.3 | 16.8 | 13.7 | 23.5 | 4.6 | 9.9 | 2107 | 48.7
339 | 88.4 | 57.9 | 31 | 21.2 | 16.1 | 13.8 | 23.8 | 4.9 | 9.9 | 2112 | 48.7
340 | 88.4 | 57.8 | 31 | 21.1 | 16 | 13.7 | 23.5 | 4.1 | 9.7 | 2125 | 50.3
341 | 88.4 | 57.8 | 30.8 | 20.9 | 16 | 13.7 | 23.1 | 4.2 | 9.6 | 2120 | 52.2
342 | 88.3 | 57.7 | 30.6 | 20.7 | 15.6 | 13.4 | 22.9 | 3.8 | 9.6 | 2142 | 53
343 | 88.3 | 57.8 | 30.8 | 21 | 16 | 13.6 | 22.8 | 3.9 | 9.6 | 2178 | 54.9
344 | 88.4 | 58 | 30.9 | 21 | 16 | 13.8 | 23 | 3.7 | 10.2 | 2110 | 52.2
345 | 88.4 | 58.2 | 31.1 | 21.2 | 16.2 | 13.8 | 23.2 | 3.1 | 9.6 | 2198 | 52.7
346 | 89.8 | 60.8 | 32.6 | 22.2 | 16.7 | 14 | 22.8 | 4.5 | 9.1 | 2551 | 83
347 | 88.7 | 59.9 | 32.2 | 21.3 | 16.5 | 13.8 | 23.8 | 4.1 | 10.5 | 2175 | 85.6
348 | 88.5 | 58.3 | 30.5 | 21 | 16.2 | 13.6 | 24.6 | 5.3 | 9.4 | 2168 | 86.9
349 | 89.1 | 59.7 | 31.2 | 21.1 | 15.5 | 13.1 | 24.6 | 4.6 | 8.9 | 2170 | 88.3
350 | 89.1 | 59.3 | 31 | 20.7 | 15.9 | 13.7 | 23.9 | 5.6 | 9.5 | 2162 | 84.6
351 | 88.5 | 59.3 | 31.7 | 22 | 17 | 14.5 | 23.7 | 5.3 | 9.7 | 2149 | 85.1
352 | 88.6 | 59.9 | 31.8 | 22 | 16.7 | 14.1 | 24.4 | 4.3 | 9.9 | 2127 | 85.2
353 | 89.6 | 60.9 | 32.7 | 22.3 | 16.8 | 13.7 | 23.5 | 4.6 | 10.3 | 2185 | 87.3
354 | 88.4 | 57.9 | 31 | 21.2 | 16.1 | 13.8 | 23.8 | 4.9 | 10.6 | 2170 | 87.4
355 | 88.4 | 57.8 | 31 | 21.1 | 16 | 13.7 | 23.5 | 4.1 | 10.5 | 2183 | 90.6
356 | 88.4 | 57.8 | 30.8 | 20.9 | 16 | 13.7 | 23.1 | 4.2 | 10.5 | 2255 | 90.1
357 | 88.3 | 57.7 | 30.6 | 20.7 | 15.6 | 13.4 | 22.9 | 3.8 | 10.1 | 2092 | 87.9
358 | 88.3 | 57.8 | 30.8 | 21 | 16 | 13.6 | 22.8 | 3.9 | 10.6 | 2187 | 86.4
359 | 88.4 | 58 | 30.9 | 21 | 16 | 13.8 | 23 | 3.7 | 10.7 | 2246 | 88.5
360 | 88.4 | 58.2 | 31.1 | 21.2 | 16.2 | 13.8 | 23.2 | 3.1 | 10.1 | 2239 | 88.6
361 | 100 | 100 | 100 | 100 | 93.71 | 55.27 | 28.07 | 8.31 | 13.6 | 1610 | 8.2
362 | 100 | 100 | 100 | 100 | 94.1 | 56.29 | 30.46 | 9.45 | 15.6 | 1582 | 7.78
363 | 100 | 100 | 100 | 100 | 95.83 | 60.4 | 29.61 | 11 | 16.3 | 1607 | 9.42
364 | 100 | 100 | 100 | 100 | 95.74 | 61.63 | 31.16 | 10.99 | 17.6 | 1599 | 9.79
365 | 100 | 100 | 100 | 100 | 94.82 | 59.07 | 32.46 | 12.43 | 16 | 1659 | 8.05
366 | 100 | 100 | 100 | 100 | 95.22 | 53.33 | 27.74 | 9.99 | 16 | 1591 | 9.2
367 | 100 | 100 | 100 | 100 | 95.33 | 54.51 | 29.18 | 10.31 | 17.1 | 1628 | 9.45
368 | 100 | 73.7 | 56.5 | 47 | 43.9 | 25 | 29.3 | 9.1 | 8.5 | 1376 | 34.8
369 | 100 | 76.1 | 59.9 | 49.3 | 45.5 | 23.7 | 30.8 | 10.3 | 8.1 | 1443 | 38.4
370 | 100 | 100 | 98.9 | 96.5 | 90.8 | 68.3 | 32 | 13 | 12 | 1707 | 3.2
371 | 100 | 100 | 100 | 91.8 | 54.7 | 31.2 | 34 | 20 | 16.4 | 1645 | 5.4
372 | 100 | 100 | 100 | 99.4 | 95.4 | 85.4 | 65 | 18 | 32.4 | 1375 | 10
373 | 100 | 100 | 100 | 99.6 | 97.3 | 89.9 | 54 | 18 | 27.6 | 1496 | 12.4
374 | 100 | 100 | 100 | 99.4 | 96.4 | 89 | 36 | 12 | 26.8 | 1523 | 9.4
375 | 100 | 100 | 100 | 99.4 | 92.4 | 80.9 | 54 | 17 | 24.9 | 1565 | 11.8
376 | 100 | 100 | 100 | 98.4 | 91.4 | 76.2 | 44 | 18 | 22.7 | 1551 | 10.9
377 | 100 | 100 | 99.8 | 97 | 99.6 | 69.9 | 36 | 12 | 21.7 | 1598 | 5.6
378 | 100 | 100 | 100 | 100 | 99.6 | 69.9 | 36 | 12 | 22.2 | 1512 | 11.2
379 | 100 | 100 | 99.8 | 97.8 | 91.5 | 43.8 | 25 | 10 | 16.2 | 1734 | 10.4
380 | 100 | 100 | 100 | 99.7 | 98.8 | 43.9 | 41 | 10 | 19.4 | 1580 | 9.9
381 | 100 | 100 | 100 | 99.7 | 98.6 | 95.5 | 51 | 23 | 29.1 | 1460 | 12
382 | 100 | 100 | 99.4 | 95.7 | 85.9 | 65.8 | 44 | 12 | 22.6 | 1608 | 16
383 | 100 | 100 | 100 | 99.8 | 99.1 | 94.8 | 59 | 24 | 27 | 1443 | 8.4
384 | 100 | 100 | 100 | 99.9 | 98.8 | 73.2 | 38 | 16 | 18.6 | 1614 | 18.4
385 | 100 | 100 | 99.1 | 93.8 | 81 | 38.8 | 26 | 10 | 16.2 | 1746 | 9.4
386 | 100 | 100 | 100 | 99.6 | 95.2 | 79.5 | 51 | 12 | 28.3 | 1507 | 7.2
387 | 100 | 100 | 100 | 99.9 | 98.9 | 72 | 45 | 15 | 20.8 | 1586 | 7.3
388 | 100 | 100 | 100 | 99.5 | 98.3 | 77.3 | 46 | 22 | 25.8 | 1494 | 12.6
389 | 100 | 100 | 100 | 99.9 | 99.7 | 97.8 | 54 | 13 | 27.8 | 1411 | 10.6
390 | 100 | 100 | 99.9 | 98.8 | 95 | 83.5 | 48 | 18 | 26.9 | 1465 | 12.3
391 | 100 | 100 | 100 | 99.9 | 98 | 91.5 | 51 | 10 | 26.8 | 1322 | 7
392 | 100 | 100 | 100 | 99.7 | 98.2 | 76.8 | 45 | 12 | 22.3 | 1503 | 18
393 | 100 | 100 | 100 | 99.8 | 98.4 | 88.4 | 51 | 12 | 25.2 | 1402 | 14.6
394 | 100 | 100 | 100 | 100 | 99 | 92 | 68 | 33 | 29.1 | 1289 | 6.2
395 | 100 | 100 | 100 | 99.9 | 99.9 | 93.6 | 52 | 16 | 29.8 | 1370 | 7.9
396 | 100 | 100 | 100 | 99.8 | 98 | 90.1 | 63 | 14 | 33.2 | 1288 | 6.7
397 | 100 | 100 | 99.6 | 94.6 | 91.2 | 86.8 | 53 | 18 | 29.3 | 1452 | 17
398 | 100 | 100 | 99.8 | 99.6 | 99.6 | 98.2 | 57 | 20 | 31.9 | 1353 | 12.5
399 | 100 | 100 | 99.2 | 87.7 | 54.7 | 40.3 | 32 | 5 | 14.6 | 1690 | 5.1
400 | 100 | 98.4 | 93 | 88 | 63.9 | 51.8 | 46 | 17 | 18 | 1677 | 11.8
401 | 100 | 100 | 100 | 99.7 | 98.5 | 96.2 | 63 | 28 | 26.7 | 1369 | 14.2
402 | 100 | 100 | 99.7 | 99.4 | 99.4 | 96 | 66 | 21 | 28.5 | 1286 | 9.9
403 | 100 | 100 | 99.9 | 99.2 | 98.1 | 95.8 | 60 | 18 | 32.7 | 1371 | 13
404 | 100 | 100 | 100 | 99.8 | 98.9 | 92.9 | 53 | 18 | 30.6 | 1380 | 17.3
405 | 100 | 100 | 100 | 98.8 | 93.3 | 84 | 54 | 15 | 32.9 | 1408 | 22.2
406 | 100 | 94.4 | 81.6 | 76.7 | 66.7 | 59.8 | 49 | 13 | 17.4 | 1445 | 2.9
407 | 100 | 100 | 99.9 | 99.3 | 98 | 89.7 | 49 | 22 | 27.3 | 1470 | 18.8
408 | 100 | 99.7 | 98.4 | 97.8 | 96.8 | 95 | 76 | 24 | 29.3 | 1364 | 8.3
409 | 100 | 100 | 99.9 | 99.5 | 98.6 | 96.3 | 63 | 27 | 34.4 | 1322 | 14.5
410 | 100 | 100 | 100 | 99.8 | 99 | 94.7 | 70 | 24 | 32.6 | 1286 | 7.3
411 | 100 | 100 | 100 | 99.9 | 99.4 | 99.2 | 81 | 28 | 38 | 1225 | 11.5
412 | 100 | 100 | 100 | 100 | 99.4 | 95.7 | 71 | 23 | 36.2 | 1240 | 14.3
413 | 100 | 100 | 100 | 99.9 | 98.6 | 96.4 | 76 | 28 | 31 | 1392 | 9.3
414 | 100 | 100 | 100 | 99.2 | 97.5 | 91.8 | 56 | 16 | 29.1 | 1384 | 15.7
415 | 100 | 100 | 98.6 | 95.2 | 83.8 | 67.9 | 45 | 14 | 27.5 | 1452 | 11.3
416 | 100 | 100 | 100 | 99.5 | 97.8 | 91.3 | 54 | 19 | 29.7 | 1409 | 15.3
417 | 100 | 100 | 100 | 100 | 99.7 | 93.9 | 56 | 20 | 37 | 1316 | 11.1
418 | 100 | 99.9 | 99.6 | 95.2 | 83.9 | 70.8 | 52 | 13 | 28.3 | 1507 | 7.6
419 | 100 | 100 | 100 | 100 | 98 | 87.6 | 52 | 14 | 31 | 1417 | 9.2
420 | 100 | 100 | 100 | 97.6 | 91.8 | 80.4 | 44 | 11 | 21.4 | 1586 | 16.9
421 | 100 | 100 | 100 | 98.2 | 95.3 | 87.8 | 50 | 7 | 27.1 | 1526 | 29.8
422 | 100 | 100 | 99.5 | 96.3 | 86 | 74.1 | 48 | 14 | 27.5 | 1534 | 8.7
423 | 100 | 100 | 100 | 99.7 | 97.1 | 85.7 | 60 | 27 | 22.2 | 1584 | 6.1
424 | 100 | 100 | 100 | 99.7 | 98.8 | 88.7 | 58 | 21 | 28.9 | 1533 | 17.3
425 | 100 | 100 | 100 | 99.9 | 99.5 | 95.5 | 64 | 11 | 35.7 | 1294 | 19.7
426 | 100 | 100 | 100 | 99.3 | 93.9 | 80.5 | 46 | 15 | 25.2 | 1618 | 25.8
427 | 100 | 100 | 100 | 99.2 | 96.6 | 84.6 | 50 | 16 | 24.8 | 1582 | 19.2
428 | 100 | 100 | 100 | 99.9 | 99.6 | 88 | 58 | 15 | 29.2 | 1474 | 16.7
429 | 100 | 99.87 | 99.68 | 98.52 | 73.75 | 35.99 | 31.1 | 14.4 | 14.7 | 1806 | 11.5
430 | 100 | 99.7 | 99.28 | 98.12 | 71 | 35.2 | 31 | 22.2 | 14.9 | 1780 | 18.5
431 | 100 | 100 | 99.85 | 99.57 | 90.12 | 60.48 | 25.3 | 15.6 | 16 | 1796 | 13
432 | 100 | 99.72 | 99.58 | 99.88 | 96.26 | 36.18 | 18.8 | 3.7 | 13 | 1913 | 15.5
433 | 100 | 99.91 | 99.75 | 99.33 | 87.64 | 38.2 | 26.5 | 17.8 | 15.7 | 1734 | 14.8
434 | 100 | 100 | 99.65 | 99.07 | 97.83 | 47.17 | 34 | 15.2 | 18 | 1683 | 20.4
435 | 100 | 100 | 99.79 | 98.93 | 92.77 | 42.74 | 23.6 | 11.4 | 15.4 | 1791 | 13.7
436 | 100 | 99.59 | 98.41 | 96.98 | 69.76 | 34.7 | 29.4 | 23.6 | 21.3 | 1643 | 11.4
437 | 100 | 100 | 99.93 | 99.74 | 93.31 | 42.43 | 32.1 | 25.6 | 22.1 | 1585 | 10.8
438 | 100 | 99.24 | 98.46 | 97.57 | 63.7 | 38.38 | 47.4 | 36.9 | 30.2 | 1431 | 21.5
439 | 100 | 99.13 | 96.76 | 92.72 | 62.8 | 36.15 | 48.2 | 37.6 | 30 | 1435 | 11.3
440 | 100 | 98.02 | 94.77 | 90.38 | 64.51 | 34.54 | 39.5 | 26.4 | 24.5 | 1654 | 17.9
441 | 100 | 96.57 | 92.38 | 87.32 | 60.64 | 31.55 | 47.8 | 37.4 | 25.6 | 1558 | 11.5
442 | 100 | 100 | 99.83 | 99.8 | 76.88 | 52.79 | 35.2 | 22.4 | 5.6 | 1699 | 18.1
443 | 100 | 100 | 99.92 | 99.91 | 99.39 | 35.54 | 25.1 | 11.4 | 11.2 | 1875 | 22.3
444 | 100 | 100 | 99.83 | 99.8 | 97.62 | 52.66 | 34.9 | 22.5 | 10.2 | 1904 | 51.5
445 | 100 | 100 | 99.92 | 99.91 | 99.43 | 36.41 | 25 | 12.6 | 11.7 | 2138 | 63.4
446 | 100 | 100 | 99.92 | 99.91 | 99.45 | 37.16 | 24.8 | 12.3 | 9.5 | 2133 | 73
447 | 100 | 100 | 100 | 100 | 99.8 | 26.6 | 21 | 9 | 9.3 | 2016 | 24
448 | 100 | 100 | 100 | 100 | 98.8 | 23.4 | 19 | 7 | 9.8 | 2013 | 28.7
449 | 100 | 100 | 100 | 100 | 99.6 | 26.9 | 23 | 9 | 11.6 | 1870 | 14.1
450 | 100 | 100 | 100 | 100 | 99.7 | 33.2 | 24 | 12 | 9.2 | 2012 | 22.1
451 | 100 | 100 | 100 | 100 | 99.9 | 25.3 | 21 | 7 | 11.9 | 1913 | 12.8
452 | 100 | 100 | 100 | 100 | 99.8 | 26.8 | 23 | 10 | 11.2 | 1842 | 10.7
453 | 100 | 100 | 100 | 100 | 98.8 | 24.2 | 20 | 9 | 9.4 | 1983 | 11.3
454 | 100 | 100 | 100 | 100 | 99.3 | 21.8 | 18 | 5 | 8.8 | 2027 | 28.6
455 | 100 | 100 | 100 | 100 | 98.5 | 19.6 | 21 | 10 | 10.7 | 1869 | 11.5
456 | 100 | 100 | 100 | 100 | 99.6 | 20.8 | 19 | 6 | 8.6 | 1991 | 29
457 | 100 | 100 | 100 | 100 | 98.1 | 22.9 | 19 | 11 | 89.9 | 2035 | 39.6
458 | 100 | 100 | 100 | 100 | 99.6 | 27.6 | 21 | 8 | 9.3 | 2012 | 36.1
459 | 100 | 100 | 100 | 100 | 99.9 | 34.6 | 25 | 13 | 30 | 1499 | 15.2
460 | 100 | 100 | 100 | 100 | 99.7 | 21.3 | 17 | 4 | 9.4 | 1988 | 31.1
461 | 100 | 100 | 100 | 100 | 99.9 | 30.8 | 21 | 5 | 10.5 | 1998 | 44.2
462 | 100 | 100 | 100 | 100 | 99.7 | 23.7 | 20 | 5 | 9.6 | 2054 | 38.8
463 | 100 | 100 | 100 | 100 | 99.4 | 25.2 | 22 | 12 | 11.8 | 1877 | 13.4
464 | 100 | 100 | 100 | 100 | 99.6 | 27.5 | 25 | 13 | 10 | 1986 | 39.9
465 | 100 | 100 | 100 | 100 | 99.9 | 24.8 | 20 | 5 | 11.7 | 1893 | 12.7
466 | 100 | 100 | 100 | 100 | 99.1 | 24.5 | 21 | 9 | 9.4 | 2004 | 34.1
467 | 100 | 100 | 100 | 100 | 99.5 | 21.6 | 18 | 4 | 10.9 | 1869 | 11.6
468 | 100 | 100 | 100 | 100 | 99.8 | 22.7 | 21 | 8 | 9.7 | 1979 | 45.1
469 | 100 | 100 | 100 | 100 | 99.6 | 21.1 | 18 | 5 | 8.3 | 2033 | 43.3
470 | 100 | 100 | 99.9 | 99.9 | 99.4 | 23 | 23 | 11 | 8.5 | 2188 | 40
471 | 100 | 100 | 100 | 100 | 99.1 | 25.8 | 18 | 3 | 8.2 | 1993 | 44.6
472 | 100 | 100 | 100 | 100 | 98.4 | 26.1 | 22 | 11 | 10.9 | 1912 | 17
473 | 100 | 100 | 100 | 100 | 99.1 | 25.5 | 22 | 7 | 12 | 1896 | 19.3
474 | 100 | 100 | 100 | 100 | 99.9 | 26.6 | 25 | 11 | 9.7 | 2005 | 46.5
475 | 100 | 100 | 100 | 100 | 99.7 | 26.1 | 20 | 4 | 9.5 | 2033 | 36.7
476 | 100 | 100 | 100 | 100 | 98.1 | 22.9 | 19 | 11 | 9.2 | 2017 | 32.4
477 | 100 | 100 | 100 | 99.9 | 98.9 | 94.6 | 77 | 30 | 38.2 | 1312 | 7.2
478 | 100 | 100 | 99.9 | 99.5 | 97 | 87.9 | 60 | 23 | 30.1 | 1396 | 10.2
479 | 100 | 100 | 100 | 99.9 | 97.5 | 83.1 | 49 | 20 | 27.4 | 1502 | 1.9
480 | 100 | 100 | 100 | 97.9 | 78.4 | 69 | 57 | 22 | 26.3 | 1530 | 2.1
481 | 100 | 99.9 | 99.3 | 97.7 | 81.4 | 56.5 | 42 | 13 | 23.2 | 1570 | 5
482 | 100 | 92.8 | 81.3 | 59.1 | 29.4 | 19.8 | 38 | 14 | 11.5 | 1910 | 38
483 | 99 | 93.4 | 88.8 | 77.7 | 43.8 | 24.8 | 39 | 12 | 14.6 | 1840 | 34.2
484 | 100 | 99.5 | 94.8 | 81.8 | 52.3 | 70.3 | 38 | 14 | 13.7 | 1861 | 18.8
485 | 96.5 | 75.3 | 66.5 | 53.9 | 18.6 | 8.7 | 24 | 7 | 12.1 | 1784 | 43.1
486 | 100 | 100 | 99.9 | 96.8 | 68.5 | 50.3 | 48 | 18 | 19.7 | 1652 | 18.8
487 | 100 | 100 | 99.8 | 99 | 81.6 | 70.3 | 57 | 21 | 26.3 | 1490 | 11
488 | 100 | 100 | 99.9 | 99.7 | 91.4 | 82.9 | 65 | 27 | 29.9 | 1449 | 7.3
489 | 100 | 99.9 | 98.3 | 96.5 | 85.4 | 69 | 54 | 20 | 24 | 1541 | 22.2
490 | 100 | 100 | 100 | 99.9 | 92 | 81.1 | 62 | 25 | 30.2 | 1408 | 12.3
491 | 100 | 100 | 100 | 98.3 | 34 | 19.5 | 43 | 19 | 14.9 | 1821 | 12.1
492 | 100 | 100 | 100 | 99.9 | 91.7 | 74.9 | 50 | 16 | 26.1 | 1488 | 11.2
493 | 100 | 100 | 100 | 99.9 | 88.6 | 66.6 | 43 | 14 | 23.6 | 1545 | 11.1
494 | 100 | 100 | 100 | 99.7 | 90.5 | 75.1 | 46 | 14 | 27.3 | 1462 | 16.8
495 | 100 | 100 | 100 | 99.6 | 91 | 75 | 46 | 15 | 27.3 | 1490 | 9.7
496 | 100 | 100 | 100 | 99.8 | 95.7 | 86.4 | 57 | 21 | 32.8 | 1395 | 7.5
497 | 100 | 100 | 100 | 99.6 | 94.9 | 85.1 | 51 | 20 | 29.6 | 1439 | 8.2
498 | 100 | 100 | 100 | 98.4 | 87.6 | 72.6 | 45 | 16 | 29.3 | 1396 | 14.1
499 | 100 | 100 | 100 | 100 | 84.9 | 43.3 | 34.1 | 11.4 | 13.6 | 1370 | 8.7
500 | 100 | 100 | 100 | 100 | 91.2 | 60.1 | 36 | 12.3 | 15.5 | 1576 | 12.5
501 | 100 | 100 | 100 | 100 | 87.9 | 52.4 | 34.6 | 10.9 | 15.1 | 1721 | 13.8
502 | 100 | 100 | 100 | 100 | 92.9 | 51.4 | 35.7 | 12 | 16.7 | 1727 | 20
503 | 100 | 97.4 | 88.7 | 83.9 | 74.3 | 48.2 | 31.6 | 11.4 | 16.8 | 1658 | 14.6
504 | 100 | 77 | 61 | 46.6 | 35.2 | 20.5 | 30.5 | 9.7 | 12.3 | 1890 | 51.5
505 | 100 | 87.2 | 80.2 | 71.6 | 62.6 | 40.6 | 31.8 | 10.2 | 14 | 1728 | 24.5
506 | 100 | 100 | 100 | 100 | 92.4 | 53.8 | 36.4 | 13.1 | 18.6 | 1670 | 7.7
507 | 100 | 97 | 80.5 | 70.7 | 65.8 | 41.9 | 32.6 | 10.2 | 12.4 | 1902 | 22.5
508 | 100 | 100 | 99.8 | 96.1 | 88.8 | 55.9 | 30.8 | 9.7 | 14.4 | 1725 | 21
509 | 100 | 99.2 | 94.4 | 85.7 | 81.2 | 56.8 | 27.3 | 9.6 | 14.8 | 1854 | 11.6
510 | 100 | 86.1 | 77.7 | 69.1 | 61.5 | 36.4 | 32.6 | 11.3 | 11.7 | 1729 | 19.5
511 | 95.6 | 86.6 | 60.7 | 45.3 | 38.9 | 17.8 | 28.4 | 9.2 | 10.4 | 1980 | 22.6
512 | 100 | 88.7 | 69.5 | 61.2 | 53.8 | 31.7 | 36.5 | 12.5 | 13.1 | 1695 | 12.6
513 | 100 | 100 | 100 | 98.9 | 91.8 | 46.8 | 35.7 | 9.8 | 14.1 | 1589 | 14.8
514 | 97.9 | 77.1 | 56.3 | 40.7 | 36.1 | 26.3 | 32.4 | 8 | 9.2 | 2009 | 29.7
515 | 100 | 83.7 | 61.6 | 48.4 | 41.5 | 26.7 | 34.2 | 13 | 9.8 | 1917 | 24.6
516 | 100 | 90.2 | 75.1 | 65 | 59.8 | 33.4 | 32.1 | 7.2 | 11.7 | 1877 | 21.4
517 | 99.2 | 83.6 | 51.2 | 36.9 | 32.2 | 23.7 | 45.2 | 18.6 | 10.2 | 1916 | 24.7
518 | 100 | 100 | 99.9 | 96.4 | 94.6 | 73.8 | 39.6 | 14.9 | 19.6 | 1563 | 12.1
519 | 99 | 86.6 | 66.9 | 45.7 | 36.7 | 25.1 | 31.9 | 11.3 | 13.6 | 1809 | 21.2
520 | 100 | 100 | 100 | 97.3 | 90.4 | 54.9 | 31.5 | 6.5 | 18.8 | 1507 | 5.5
521 | 100 | 100 | 100 | 99.5 | 93.7 | 50.7 | 30.2 | 8.4 | 17.2 | 1616 | 8.6
522 | 100 | 100 | 100 | 99.8 | 94.7 | 53.7 | 30.8 | 11.1 | 17.9 | 1551 | 7.3
523 | 100 | 100 | 100 | 99.7 | 95.3 | 53.2 | 33.2 | 12.4 | 18.4 | 1544 | 8.9
524 | 100 | 100 | 100 | 99.8 | 94.8 | 57.7 | 29 | 9.8 | 17 | 1553 | 6.5
525 | 100 | 100 | 100 | 99.8 | 96 | 55.4 | 29.2 | 9.6 | 17.2 | 1561 | 5.5
526 | 100 | 100 | 100 | 99.1 | 91.7 | 54.5 | 29.8 | 8.9 | 20 | 1521 | 8.3
527 | 100 | 100 | 97.8 | 92.7 | 85.5 | 57.7 | 29.7 | 9.1 | 19.4 | 1519 | 10.7
528 | 100 | 99.4 | 97.2 | 92.9 | 86.8 | 59.3 | 31.6 | 9.9 | 19.5 | 1523 | 10.1
529 | 100 | 99.5 | 6.7 | 91.2 | 85.4 | 56 | 30.9 | 11.1 | 20.7 | 1549 | 12.2
530 | 100 | 99.5 | 96.5 | 90.5 | 84.9 | 57.8 | 30.2 | 9.9 | 19.8 | 1537 | 10.5
531 | 100 | 99.5 | 96.8 | 92 | 85.7 | 56.9 | 34 | 13.3 | 19.1 | 1544 | 12.2
532 | 100 | 99.5 | 96.5 | 90.7 | 85.4 | 57.1 | 29.9 | 9.1 | 17 | 1503 | 11.5
533 | 100 | 99.4 | 96.5 | 91.7 | 85.6 | 57.3 | 29.1 | 9.9 | 18.9 | 1551 | 11.6
534 | 100 | 99.4 | 96.2 | 90.1 | 84.3 | 56 | 32.2 | 11.3 | 18.1 | 1585 | 9.5
535 | 99.4 | 88.7 | 70 | 57.8 | 53.2 | 39 | 33.2 | 12.2 | 15.2 | 1687 | 13.8
536 | 99.5 | 88.6 | 69.5 | 55.2 | 49.8 | 37 | 34 | 13.3 | 16.8 | 1644 | 17.1
537 | 80.5 | 58.1 | 40.3 | 27.6 | 23.3 | 15 | 33.8 | 14.1 | 9.6 | 2008 | 59.2
538 | 98.2 | 82.2 | 57 | 44.5 | 38.8 | 25.5 | 35.4 | 14.9 | 10.3 | 1949 | 49.2
539 | 97.8 | 81.8 | 57.3 | 44.7 | 39 | 28.3 | 35.6 | 13.1 | 10.6 | 1941 | 47.9
540 | 97.2 | 79.6 | 55.1 | 38.7 | 35 | 23.6 | 37.4 | 12.1 | 10.6 | 1972 | 45.9
541 | 91 | 61 | 41.4 | 25.8 | 22.4 | 16.2 | 37.9 | 14.6 | 9 | 2055 | 56.5
542 | 89.8 | 63.1 | 45.6 | 30.7 | 26.2 | 17.9 | 36.7 | 14.2 | 9.4 | 2011 | 59.4
543 | 93.3 | 72.6 | 51.8 | 37.4 | 32.4 | 24.9 | 36.5 | 14.5 | 10.2 | 1982 | 42.6
544 | 91 | 65.3 | 48 | 32.8 | 28.4 | 19.9 | 35.8 | 13 | 10.1 | 2004 | 47.9
545 | 94.5 | 71.3 | 53.5 | 41.9 | 36.3 | 15.8 | 27.6 | 7.9 | 10.2 | 2043 | 51.7
546 | 92.3 | 74.2 | 53 | 39.8 | 35.1 | 17 | 32.6 | 11.1 | 8.8 | 2014 | 61.8
547 | 90 | 73.7 | 54.5 | 38.8 | 33.4 | 19.8 | 26 | 7 | 9.3 | 2077 | 48
548 | 90 | 65.9 | 51.2 | 37.9 | 33.2 | 13.8 | 26.5 | 7.4 | 9.1 | 2014 | 77.4
549 | 92.7 | 68 | 47.2 | 27.1 | 24.4 | 18.8 | 37.9 | 14.1 | 8.9 | 2116 | 108.4
550 | 87.4 | 67.2 | 44 | 27.1 | 23.9 | 15.6 | 35.2 | 13.1 | 9.4 | 2111 | 107.5
551 | 90.7 | 68.8 | 48 | 28.8 | 24.9 | 15.9 | 35.6 | 13 | 9 | 2102 | 91.8
552 | 82 | 55 | 35.9 | 22 | 19.9 | 14.3 | 42.5 | 18.2 | 7.2 | 2165 | 82.6
553 | 99.4 | 80.1 | 53.1 | 35.5 | 31 | 21.5 | 36.8 | 15 | 7.6 | 2133 | 117.8
554 | 91.9 | 67.8 | 43.9 | 28.1 | 24.9 | 17.6 | 36.9 | 12.5 | 7.9 | 2094 | 105.1
555 | 92.2 | 72.7 | 48.4 | 34.2 | 30 | 20.4 | 36.3 | 13.7 | 8.2 | 2061 | 94
556 | 100 | 100 | 100 | 100 | 98.9 | 86.4 | 49 | 20 | 28.9 | 1527 | 13.5
557 | 100 | 99.8 | 99.8 | 99.6 | 98.7 | 92.7 | 53 | 20 | 30 | 1499 | 15.2
558 | 100 | 100 | 100 | 99.8 | 98.8 | 94.6 | 50 | 26 | 32.5 | 1419 | 6.3
559 | 100 | 100 | 100 | 99.8 | 98.8 | 94.6 | 50 | 26 | 29.7 | 1505 | 14.3
560 | 100 | 100 | 100 | 99.9 | 98.9 | 95.3 | 53 | 21 | 30 | 1468 | 15.6
561 | 100 | 100 | 99.9 | 99.7 | 98 | 93.7 | 54 | 22 | 27.9 | 1546 | 19.6
562 | 100 | 100 | 100 | 99.7 | 98.6 | 95 | 53 | 24 | 26.6 | 1587 | 14
563 | 100 | 100 | 100 | 99.9 | 99.2 | 94.5 | 63 | 30 | 26.7 | 1592 | 14,,8
564 | 100 | 98.9 | 98.7 | 98.7 | 98.3 | 95.2 | 70 | 33 | 30 | 1555 | 14.2
565 | 100 | 100 | 100 | 99.9 | 99.5 | 96.2 | 62 | 29 | 30.8 | 1500 | 13.1
566 | 100 | 100 | 100 | 99.9 | 99.3 | 95.8 | 66 | 33 | 32.7 | 1432 | 11.2
567 | 100 | 100 | 100 | 99.9 | 99.6 | 95.7 | 71 | 38 | 29.7 | 1488 | 15.8
568 | 100 | 100 | 100 | 99.8 | 99.3 | 95.5 | 56 | 21 | 32.3 | 1399 | 7.4
569 | 100 | 100 | 100 | 99.8 | 99.3 | 95.5 | 56 | 21 | 30.7 | 1488 | 14.4
570 | 100 | 99.7 | 99.7 | 99.6 | 99.2 | 96.1 | 70 | 37 | 30.4 | 1494 | 13.7
571 | 100 | 100 | 100 | 99.8 | 99.2 | 95.4 | 54 | 15 | 30.4 | 1500 | 15.2
572 | 100 | 100 | 99.9 | 99.8 | 99.3 | 96 | 82 | 42 | 31.3 | 1442 | 9.3
573 | 100 | 100 | 99.9 | 99.8 | 99.3 | 96 | 82 | 42 | 30.5 | 1527 | 15.4
574 | 100 | 100 | 100 | 99.9 | 99.4 | 96 | 58 | 18 | 30 | 1517 | 16.5
575 | 100 | 100 | 100 | 99.8 | 99.1 | 95.7 | 65 | 31 | 30.1 | 1492 | 14
576 | 100 | 100 | 100 | 99.9 | 99.4 | 94.6 | 56 | 25 | 30.9 | 1517 | 16.3
577 | 100 | 100 | 100 | 99.9 | 99.5 | 94.7 | 61 | 29 | 29.9 | 1505 | 14
578 | 100 | 100 | 100 | 99.8 | 97.7 | 88.9 | 49 | 20 | 30.5 | 1505 | 15.5
579 | 100 | 100 | 100 | 99.8 | 99.4 | 96.1 | 47 | 13 | 31.4 | 1396 | 7.2
580 | 100 | 100 | 100 | 99.8 | 99.4 | 96.1 | 47 | 13 | 30 | 1514 | 16.5
581 | 100 | 100 | 100 | 99.9 | 98.2 | 86.2 | 50 | 24 | 30.6 | 1509 | 16.3
582 | 100 | 100 | 100 | 99.9 | 98.5 | 91.8 | 53 | 24 | 29.1 | 1498 | 15.6
583 | 100 | 100 | 100 | 99.8 | 98.5 | 90.6 | 56 | 28 | 30.6 | 1500 | 15.1
584 | 100 | 100 | 100 | 99.9 | 98.8 | 86.1 | 54 | 23 | 29.9 | 1488 | 12.2
585 | 100 | 100 | 100 | 100 | 98.9 | 86.4 | 49 | 20 | 29.8 | 1518 | 15.3
586 | 100 | 100 | 100 | 100 | 98.4 | 84.7 | 48 | 22 | 28.7 | 1512 | 13.7
587 | 100 | 100 | 100 | 99.9 | 99 | 95.3 | 52 | 22 | 30.7 | 1461 | 7.4
588 | 100 | 100 | 100 | 99.7 | 98.5 | 95.4 | 64 | 28 | 29.3 | 1491 | 15.5
589 | 100 | 100 | 100 | 99.9 | 99.3 | 94.4 | 57 | 24 | 31.5 | 1432 | 7.9
590 | 100 | 100 | 99.39 | 98.48 | 89.06 | 49.99 | 29 | 9 | 12.1 | 1815 | 14
591 | 100 | 100 | 84.82 | 74.77 | 62.74 | 40.19 | 33 | 11 | 16.5 | 1729 | 20
592 | 100 | 95.22 | 95.98 | 94.45 | 72.86 | 36.65 | 30 | 9 | 16.5 | 1660 | 9
593 | 100 | 98.3 | 90.7 | 83.41 | 73.01 | 44.72 | 36 | 15 | 16.2 | 1718 | 7
594 | 100 | 99.33 | 92.99 | 88.84 | 83.58 | 57.63 | 35 | 13 | 20.2 | 1605 | 10.5
595 | 100 | 100 | 100 | 99.12 | 77.31 | 35.04 | 31 | 12 | 10.7 | 1907 | 23.5
596 | 100 | 100 | 99.08 | 97.5 | 93.78 | 57.99 | 38 | 16 | 18 | 1693 | 11
597 | 100 | 100 | 96.21 | 93.92 | 86.27 | 49.44 | 34 | 12 | 19.8 | 1629 | 3
598 | 100 | 100 | 98.16 | 96.75 | 90.54 | 39.64 | 28 | 11 | 15.4 | 1757 | 6
599 | 100 | 100 | 94.33 | 91.22 | 81.52 | 44.63 | 33 | 13 | 16.6 | 1714 | 5.5
600 | 100 | 100 | 95.45 | 92.04 | 78.95 | 44.65 | 38 | 16 | 18.8 | 1664 | 5
601 | 100 | 99.6 | 97.86 | 93.91 | 83.39 | 48.05 | 34 | 17 | 16.3 | 1728 | 8.7
602 | 95.7 | 72.52 | 49.07 | 32.01 | 20.02 | 12.11 | 37 | 13 | 12.7 | 1842 | 30
603 | 97.61 | 65.4 | 45.43 | 32.08 | 24.46 | 16.31 | 35 | 12 | 9 | 2047 | 73.5
604 | 100 | 73.58 | 48.19 | 36.83 | 31.29 | 23.57 | 41 | 14 | 14.8 | 1763 | 26.5
605 | 100 | 75.21 | 46.49 | 33.01 | 26.26 | 20.89 | 42 | 14 | 14.6 | 1749 | 41
606 | 99.29 | 73.42 | 45.21 | 30.99 | 26.59 | 19.17 | 32 | 11 | 12.7 | 1835 | 39
607 | 100 | 70.32 | 49.13 | 35.02 | 29.55 | 17.55 | 29 | 10 | 10.1 | 1965 | 67
608 | 100 | 73.87 | 55.6 | 40.63 | 35.15 | 18.89 | 28 | 9 | 10.5 | 1967 | 34
609 | 96.89 | 72.84 | 48.56 | 35.55 | 27.78 | 15.82 | 33 | 12 | 10 | 2031 | 87
610 | 100 | 66.54 | 43.56 | 34.16 | 31.13 | 23.5 | 40 | 13 | 13.8 | 1853 | 48
611 | 97.13 | 53.56 | 35.97 | 27.92 | 25.43 | 19.72 | 37 | 11 | 12.8 | 1925 | 70
612 | 95.83 | 68.69 | 57.7 | 47.73 | 35.78 | 20.55 | 28 | 12 | 7.7 | 2107 | 30
613 | 95.46 | 83.8 | 64.04 | 51.58 | 42.23 | 27.7 | 30 | 12 | 13.4 | 1861 | 14
614 | 100 | 79.34 | 64.36 | 53.1 | 42.53 | 24.54 | 22 | 8 | 7.2 | 2914 | 56.5
615 | 100 | 88.96 | 68.61 | 66.88 | 57.57 | 38.29 | 35 | 13 | 16.9 | 1783 | 11
616 | 97.67 | 85 | 74.61 | 62.47 | 50.58 | 33.46 | 26 | 9 | 8.4 | 2074 | 26
617 | 100 | 88.45 | 78.39 | 70.02 | 64.79 | 46.79 | 27 | 11 | 9.3 | 2053 | 20
618 | 100 | 97.03 | 93.16 | 89.96 | 85.84 | 71.34 | 33 | 13 | 12.1 | 1873 | 30
619 | 88.57 | 80.36 | 65.34 | 56.59 | 22.72 | 2.49 | 23 | 6 | 9.3 | 2069 | 32
620 | 93.75 | 77.8 | 67.43 | 59.26 | 39.66 | 21.67 | 22 | 6 | 8.6 | 2073 | 30
621 | 97.89 | 92.88 | 85.97 | 80.32 | 70.62 | 51.73 | 39 | 16 | 16.8 | 1683 | 10
622 | 91.97 | 79.37 | 61.62 | 52.16 | 43.41 | 30.27 | 30 | 10 | 11.8 | 1909 | 19.5
623 | 90.73 | 73.78 | 57.5 | 47.64 | 35.87 | 30.94 | 28 | 8 | 11.6 | 1911 | 18.5
624 | 100 | 98.52 | 96.69 | 94.96 | 90.49 | 55.6 | 31 | 9 | 16.3 | 1738 | 8.5
625 | 98.49 | 81.64 | 60.84 | 43.29 | 30.39 | 20.69 | 38 | 15 | 11.6 | 1933 | 22
626 | 96.93 | 89.47 | 58.11 | 44.02 | 32.52 | 22.79 | 40 | 14 | 13.5 | 1908 | 40
627 | 100 | 99.93 | 98 | 97.04 | 90.78 | 70.75 | 39 | 13 | 22.2 | 1597 | 9
628 | 94.04 | 57.11 | 38.3 | 27.9 | 25.84 | 22.8 | 53 | 21 | 10 | 1886 | 35
629 | 96.84 | 52.03 | 38.53 | 27.85 | 26.54 | 23.09 | 49 | 17 | 8.9 | 1991 | 68
630 | 100 | 98 | 96 | 91 | 73 | 52 | 44 | 17 | 17.3 | 1641 | 10.5
631 | 100 | 98 | 86 | 64 | 32 | 22 | 36 | 15 | 11.5 | 1857 | 9
632 | 100 | 100 | 98 | 88 | 59 | 44 | 53 | 21 | 16.5 | 1632 | 10.5
633 | 100 | 98 | 96 | 73 | 41 | 29 | 42 | 19 | 14.3 | 1739 | 11
634 | 100 | 96 | 88 | 85 | 79 | 32 | 22 | 9 | 13 | 1868 | 8
635 | 100 | 100 | 99 | 96 | 93 | 65 | 33 | 13 | 16.4 | 1673 | 11
636 | 100 | 100 | 100 | 98 | 90 | 51 | 28 | 11 | 15.8 | 1742 | 7.2
637 | 100 | 81.2 | 66.2 | 56.4 | 43.9 | 28.2 | 36.3 | 11 | 15.5 | 1800 | 21.5
638 | 100 | 80.5 | 64.2 | 54.7 | 42 | 28.2 | 38.6 | 11.1 | 15.6 | 1919 | 29.1
639 | 100 | 74.6 | 56.1 | 42.4 | 32.1 | 20.5 | 36.5 | 11.4 | 11.5 | 1906 | 25.5
640 | 100 | 73.3 | 55.2 | 44 | 32.5 | 20 | 36.5 | 11.2 | 11 | 2040 | 47.9
641 | 100 | 81.4 | 64.7 | 56.4 | 44.9 | 31.6 | 34 | 11.2 | 16.1 | 1804 | 18.7
642 | 100 | 80.1 | 64 | 54.3 | 42.4 | 29.3 | 37.4 | 11.6 | 15.7 | 1889 | 29.6
643 | 100 | 75.7 | 60.3 | 49.2 | 38 | 25.2 | 37.2 | 11.3 | 12.6 | 1865 | 22.2
644 | 100 | 75.3 | 58.9 | 48.8 | 36.5 | 23.2 | 37.2 | 11 | 12.1 | 1963 | 43.5
645 | 100 | 77.9 | 59.1 | 45.6 | 33.6 | 20.4 | 38.2 | 11.8 | 12.12 | 1859 | 24
646 | 100 | 76.4 | 58.3 | 45.6 | 33.1 | 19.5 | 37.3 | 11.2 | 11.2 | 1992 | 46.8
647 | 100 | 100 | 99.9 | 99.2 | 80.9 | 53.4 | 37 | 8 | 21.2 | 1615 | 10.4
648 | 100 | 95.8 | 90.6 | 81.4 | 68.1 | 55.2 | 46 | 10 | 32.2 | 1300 | 23.5
649 | 100 | 99.6 | 98.5 | 97.8 | 93 | 69.3 | 37 | 12 | 22 | 1562 | 7.7
650 | 100 | 100 | 100 | 99.4 | 61.2 | 38.8 | 41 | 6 | 27 | 1420 | 14.7
651 | 100 | 100 | 100 | 99.4 | 62.2 | 38.8 | 41 | 6 | 24.8 | 1572 | 22.8
652 | 100 | 100 | 100 | 99.6 | 97.3 | 82.6 | 65 | 20 | 26.6 | 1320 | 5
653 | 100 | 92.6 | 84 | 78.1 | 70.8 | 61 | 40 | 10 | 26.2 | 1338 | 4
654 | 100 | 92.6 | 84 | 78.1 | 70.8 | 61 | 40 | 10 | 25.6 | 1548 | 14
655 | 100 | 99.4 | 97.4 | 94 | 88.2 | 76.6 | 45 | 10 | 21.2 | 1492 | 6.4
656 | 100 | 99.4 | 97.4 | 94 | 88.2 | 76.6 | 45 | 10 | 23.6 | 1500 | 9.9
657 | 100 | 100 | 100 | 99.9 | 99 | 85.7 | 64 | 13 | 21 | 1474 | 2.5
658 | 100 | 99.5 | 99.5 | 95.2 | 92.6 | 75 | 41 | 8 | 28.8 | 1389 | 9.8
659 | 100 | 99.5 | 99.5 | 95.2 | 92.6 | 75 | 41 | 8 | 27 | 1462 | 12.8
660 | 100 | 100 | 99.9 | 99.3 | 85.4 | 62.5 | 51 | 6 | 20.8 | 1246 | 8.8
661 | 100 | 100 | 99.9 | 99.3 | 85.4 | 62.5 | 51 | 6 | 18.6 | 1420 | 15.4
662 | 100 | 100 | 99.8 | 99.4 | 86.1 | 63.2 | 51 | 14 | 26 | 1240 | 9
663 | 100 | 100 | 99.2 | 98.9 | 96.6 | 51 | 36 | 9 | 21.2 | 1650 | 6.9
664 | 100 | 100 | 99.2 | 98.9 | 96.6 | 51 | 36 | 9 | 18.4 | 1690 | 8.4
665 | 100 | 100 | 99.3 | 99.2 | 97.2 | 89.3 | 50 | 10 | 28.8 | 1360 | 2.7
666 | 100 | 100 | 100 | 99.5 | 98.3 | 62.5 | 36 | 8 | 24.6 | 1550 | 18
667 | 100 | 100 | 100 | 99.5 | 98.3 | 62.5 | 36 | 8 | 21.8 | 1650 | 23
668 | 100 | 99.9 | 99.4 | 99.1 | 98.4 | 89.2 | 58 | 16 | 32.2 | 1308 | 4.8
669 | 100 | 99.7 | 99.3 | 99.1 | 98 | 66.5 | 48 | 7 | 21.2 | 1640 | 22
670 | 100 | 99.9 | 99.9 | 99.7 | 98.4 | 77.8 | 43 | 8 | 35.6 | 1210 | 4.5
671 | 100 | 100 | 100 | 99.9 | 98.3 | 83.9 | 61 | 12 | 36 | 1350 | 13.2
672 | 100 | 100 | 100 | 99.9 | 98.3 | 83.9 | 61 | 12 | 35.4 | 1370 | 13.2
673 | 100 | 100 | 100 | 99.5 | 97.8 | 89 | 76 | 28 | 23.3 | 1485 | 2.7
674 | 100 | 100 | 99.9 | 99.7 | 95.8 | 92.2 | 50 | 11 | 22 | 1562 | 12.4
675 | 100 | 100 | 99.9 | 99.7 | 95.8 | 92.2 | 50 | 11 | 22.4 | 1616 | 13.8
676 | 100 | 100 | 100 | 99.9 | 99 | 76.3 | 56 | 12 | 34.4 | 1335 | 11.5
677 | 100 | 92.9 | 87.8 | 82.6 | 65.7 | 38.7 | 46 | 14 | 30.6 | 1438 | 15
678 | 100 | 92.9 | 97.8 | 82.6 | 65.7 | 38.7 | 46 | 14 | 29.4 | 1540 | 18.8
679 | 100 | 100 | 100 | 100 | 93.1 | 78.3 | 54 | 13 | 29 | 1416 | 14
680 | 100 | 100 | 100 | 94.4 | 83 | 62.5 | 40 | 11 | 21.8 | 1450 | 9.6
681 | 100 | 99.1 | 93.8 | 85.6 | 79.3 | 56.7 | 38 | 8 | 29.6 | 1435 | 11
682 | 100 | 100 | 100 | 93.8 | 92.2 | 80.5 | 45 | 11 | 27.8 | 1442 | 24.5
683 | 100 | 100 | 100 | 99.6 | 98.6 | 58.3 | 38 | 7 | 21.8 | 1534 | 13.2
684 | 100 | 100 | 100 | 99.6 | 98.6 | 58.3 | 38 | 7 | 20.4 | 1540 | 14.5
685 | 100 | 100 | 99.9 | 99.5 | 97.7 | 60 | 35 | 6 | 20.2 | 1670 | 21
686 | 100 | 100 | 99.7 | 99 | 95.2 | 82.8 | 56 | 11 | 31 | 1364 | 12.4
687 | 100 | 100 | 99.7 | 97.5 | 95.8 | 82.9 | 49 | 13 | 29.4 | 1290 | 13.2
688 | 100 | 100 | 99.7 | 97.4 | 95.4 | 78.2 | 52 | 11 | 31.8 | 1310 | 12.4
689 | 100 | 100 | 99.7 | 97.4 | 95.4 | 78.2 | 52 | 11 | 30.6 | 1360 | 12.6
690 | 100 | 100 | 99.4 | 98 | 98 | 96.4 | 79 | 15 | 29 | 1260 | 2.5
691 | 100 | 100 | 99.4 | 98 | 98 | 96.4 | 79 | 19 | 28.8 | 1270 | 2.6
692 | 100 | 100 | 100 | 99.8 | 99.7 | 98.5 | 81 | 19 | 38.2 | 1150 | 4.6
693 | 100 | 100 | 100 | 99.8 | 99.7 | 98.5 | 81 | 16 | 36.6 | 1218 | 4.8
694 | 100 | 100 | 100 | 98.1 | 89.7 | 78.7 | 54 | 10 | 27.4 | 1414 | 8.5
695 | 100 | 100 | 100 | 98.1 | 89.7 | 78.7 | 54 | 10 | 27 | 1450 | 10.8
696 | 100 | 100 | 99.6 | 98.8 | 95.7 | 75.3 | 46 | 12 | 30.4 | 1392 | 13.8
697 | 100 | 100 | 100 | 99.9 | 98.8 | 79.8 | 41 | 9 | 27 | 1445 | 11.2
698 | 100 | 100 | 100 | 99.9 | 98.8 | 79.8 | 41 | 9 | 23.4 | 1494 | 14
699 | 100 | 100 | 100 | 99.8 | 95.2 | 82.6 | 46 | 8 | 29.6 | 1478 | 11.2
700 | 100 | 99.5 | 100 | 99.8 | 95.2 | 82.6 | 46 | 8 | 27.4 | 1524 | 20.4
701 | 100 | 100 | 99.3 | 99.7 | 96.3 | 67.8 | 46 | 8 | 25.4 | 1542 | 14.7
702 | 100 | 100 | 100 | 99.9 | 99.4 | 82.2 | 40 | 8 | 25.4 | 1532 | 14.4
703 | 100 | 100 | 100 | 99.7 | 99.5 | 74.1 | 41 | 8 | 25.4 | 1515 | 7.8
704 | 100 | 100 | 99.9 | 99.7 | 99.3 | 74.8 | 40 | 9 | 21.8 | 1574 | 21.8
705 | 100 | 99 | 99.9 | 95.8 | 99.3 | 74.8 | 40 | 9 | 20.6 | 1660 | 13.2
706 | 100 | 99 | 96.3 | 95.8 | 95.4 | 43.6 | 24 | 4 | 15.8 | 1808 | 11.2
707 | 100 | 100 | 96.3 | 99.8 | 95.4 | 43.6 | 24 | 4 | 14.8 | 1900 | 26
708 | 100 | 100 | 99.9 | 99.8 | 99.2 | 95.2 | 70 | 22 | 30.8 | 1380 | 2.5
709 | 100 | 100 | 99.9 | 99.5 | 93 | 95.2 | 70 | 22 | 29.6 | 1445 | 2.5
710 | 100 | 100 | 99.7 | 98.2 | 96.6 | 73.7 | 72 | 19 | 25.6 | 1462 | 2.6
711 | 100 | 100 | 99.6 | 98.2 | 96.6 | 60.7 | 30 | 6 | 20 | 1577 | 5.4
712 | 100 | 100 | 99.6 | 99.4 | 77.4 | 60.7 | 30 | 6 | 18 | 1620 | 11.2
713 | 100 | 100 | 100 | 98.3 | 98.3 | 81 | 44 | 9 | 29 | 1510 | 16
714 | 100 | 100 | 100 | 98.3 | 98.3 | 81 | 44 | 9 | 25.8 | 1540 | 19.5
715 | 100 | 100 | 100 | 99.1 | 98 | 79.2 | 41 | 7 | 22.6 | 1430 | 11
716 | 100 | 100 | 100 | 99.9 | 99.2 | 78.6 | 43 | 10 | 29.2 | 1420 | 12.8
717 | 100 | 100 | 100 | 99.9 | 99.2 | 78.6 | 43 | 10 | 28 | 1526 | 21
718 | 100 | 100 | 100 | 99.7 | 98.4 | 81.9 | 45 | 11 | 25.2 | 1520 | 19.5
719 | 100 | 100 | 99.8 | 99.1 | 92.5 | 68.6 | 44 | 8 | 31 | 1432 | 16.2
720 | 100 | 100 | 99.8 | 99.1 | 92.5 | 68.6 | 44 | 8 | 30 | 1435 | 20
721 | 100 | 100 | 100 | 99.9 | 90.7 | 63.1 | 45 | 9 | 16.6 | 1430 | 9.8
722 | 100 | 99.7 | 99.4 | 99.2 | 95.4 | 62.6 | 31 | 6 | 16.6 | 1648 | 9.8
723 | 100 | 99.7 | 99.4 | 99.2 | 95.4 | 62.6 | 31 | 6 | 16.2 | 1674 | 12.6
724 | 100 | 99.8 | 99.7 | 99.6 | 98.1 | 88.4 | 37 | 7 | 17.6 | 1712 | 16.2
725 | 100 | 100 | 100 | 100 | 99.1 | 91.4 | 41 | 5 | 30.8 | 1484 | 4.4
726 | 100 | 100 | 100 | 100 | 100 | 99.1 | 41 | 5 | 29 | 1498 | 8.4
727 | 100 | 100 | 100 | 99.8 | 99.8 | 99.4 | 44 | 7 | 28.8 | 1496 | 7.8
728 | 100 | 100 | 99.6 | 95.7 | 79.6 | 61.3 | 42 | 2 | 32 | 1446 | 5.8
729 | 100 | 100 | 99.6 | 95.7 | 79.6 | 61.3 | 42 | 2 | 29.8 | 1468 | 9.6
730 | 100 | 100 | 100 | 98.4 | 62 | 49 | 44 | 8 | 30.4 | 1542 | 33.2
731 | 100 | 100 | 100 | 99.8 | 98.2 | 82.5 | 43 | 10 | 30.2 | 1434 | 8.8
732 | 100 | 100 | 100 | 99 | 95.8 | 78 | 43 | 11 | 23.6 | 1530 | 18
733 | 100 | 100 | 100 | 99.6 | 97.2 | 84 | 40 | 7 | 31.2 | 1400 | 16.8
734 | 100 | 100 | 100 | 99.6 | 97.2 | 84 | 40 | 7 | 29.6 | 1450 | 19
735 | 100 | 100 | 100 | 99.9 | 99.2 | 85 | 42 | 5 | 30.4 | 1470 | 10
736 | 100 | 100 | 99.8 | 98.7 | 89.9 | 73.9 | 45 | 13 | 31.8 | 1480 | 4
737 | 100 | 100 | 99.8 | 98.7 | 89.9 | 73.9 | 45 | 13 | 31.2 | 1500 | 11.2
738 | 100 | 100 | 100 | 100 | 51 | 30.5 | 43 | 8 | 28 | 1520 | 12.2
739 | 100 | 100 | 100 | 99.5 | 97.3 | 90.3 | 43 | 10 | 29 | 1506 | 5.4
740 | 100 | 100 | 100 | 99.5 | 97.3 | 90.3 | 43 | 10 | 26.4 | 1560 | 13
741 | 100 | 100 | 99.9 | 99.7 | 98.1 | 81.4 | 47 | 8 | 25 | 1310 | 10.4
742 | 100 | 100 | 100 | 99.9 | 99.2 | 86.5 | 54 | 12 | 30.8 | 1464 | 15.8
743 | 100 | 100 | 100 | 99.9 | 99.5 | 63 | 29 | 4 | 20.8 | 1620 | 6
744 | 100 | 100 | 100 | 99.9 | 99.6 | 94 | 39 | 6 | 32.4 | 1464 | 8.6
745 | 100 | 100 | 100 | 99.9 | 99.6 | 94 | 39 | 6 | 26.6 | 1472 | 13
746 | 100 | 100 | 99.9 | 99.7 | 99.4 | 87.9 | 49 | 9 | 34.4 | 1410 | 4.8
747 | 100 | 100 | 99.9 | 99.5 | 96.4 | 87.3 | 38 | 6 | 28.6 | 1418 | 7.9
748 | 100 | 100 | 99.7 | 99.8 | 98.7 | 80.9 | 45 | 8 | 33 | 1464 | 6.6
749 | 100 | 100 | 100 | 99.8 | 98.7 | 80.9 | 45 | 8 | 26.6 | 1500 | 20
750 | 100 | 100 | 99.9 | 99.9 | 99 | 83.9 | 49 | 9 | 32.2 | 1448 | 14.4
751 | 100 | 98 | 98 | 98.7 | 89.3 | 73 | 43 | 7 | 28 | 1470 | 12.8
752 | 100 | 98 | 98 | 95.7 | 89.3 | 73 | 43 | 7 | 25.2 | 1480 | 13.2
753 | 100 | 90.4 | 90.4 | 86.5 | 82.3 | 76.4 | 56 | 21 | 31.8 | 1410 | 9.2
754 | 100 | 90.4 | 90.4 | 86.5 | 82.3 | 76.4 | 56 | 21 | 25.2 | 1466 | 13.4
755 | 100 | 99.8 | 99.8 | 99.4 | 98.7 | 92.8 | 48 | 6 | 30.6 | 1390 | 8.8
756 | 100 | 100 | 99.8 | 99.4 | 98.7 | 92.8 | 48 | 6 | 30.4 | 1458 | 13.2
757 | 100 | 100 | 100 | 99.6 | 98.4 | 90.7 | 49 | 7 | 32.4 | 1430 | 12.2
758 | 100 | 100 | 99.8 | 99.5 | 99 | 94 | 49 | 7 | 32.4 | 1400 | 8.4
759 | 100 | 100 | 100 | 99.8 | 99.4 | 92.5 | 48 | 9 | 33.4 | 1354 | 8.2
760 | 100 | 100 | 100 | 99.8 | 99.4 | 92.5 | 48 | 9 | 30.6 | 1386 | 2.2
761 | 100 | 100 | 100 | 99.7 | 99.2 | 83 | 51 | 10 | 30.6 | 1474 | 10.8
762 | 100 | 100 | 99.7 | 99.6 | 98.4 | 86.6 | 47 | 14 | 34.6 | 1370 | 7.8
763 | 100 | 100 | 99.7 | 99.6 | 98.4 | 86.6 | 47 | 14 | 33.8 | 1426 | 12.2
764 | 100 | 100 | 100 | 99.8 | 96.3 | 72.3 | 48 | 8 | 31.4 | 1506 | 13.2
765 | 100 | 100 | 99.8 | 99.5 | 98.6 | 87.2 | 46 | 10 | 30.6 | 1378 | 12.1
766 | 100 | 100 | 99.8 | 99.5 | 98.6 | 87.2 | 46 | 10 | 29.6 | 1438 | 16.4
767 | 100 | 100 | 100 | 99.5 | 96.2 | 74.5 | 50 | 12 | 31.2 | 1375 | 11
768 | 100 | 97.3 | 96.8 | 96.2 | 94.6 | 89.7 | 42 | 4 | 38.2 | 1336 | 7.8
769 | 100 | 97.3 | 96.8 | 96.2 | 94.6 | 89.7 | 42 | 4 | 36.4 | 1450 | 9.6
770 | 100 | 96.5 | 95.9 | 95.1 | 93.9 | 88.3 | 51 | 10 | 27 | 1445 | 15.2
771 | 100 | 100 | 99.9 | 99.5 | 97.8 | 91.6 | 47 | 8 | 25.4 | 1400 | 8.9
772 | 100 | 100 | 99.9 | 99.5 | 97.8 | 91.6 | 47 | 8 | 28 | 1510 | 10
773 | 100 | 100 | 99.7 | 99.3 | 97.6 | 90.9 | 47 | 14 | 33 | 1414 | 11
774 | 100 | 100 | 100 | 99.7 | 98.2 | 82.6 | 40 | 7 | 30 | 1450 | 2.4
775 | 100 | 100 | 100 | 99.7 | 98.2 | 82.6 | 40 | 7 | 28.2 | 1450 | 9.2
776 | 100 | 100 | 100 | 99.9 | 98.1 | 93.5 | 64 | 35 | 34.8 | 1285 | 9.2
777 | 100 | 100 | 100 | 99.9 | 98.1 | 93.5 | 64 | 35 | 33 | 1360 | 10.6
778 | 100 | 100 | 100 | 100 | 97.4 | 92.2 | 58 | 11 | 26.6 | 1376 | 11
779 | 100 | 100 | 99.9 | 98.8 | 99.4 | 71.3 | 36 | 8 | 26 | 1580 | 10.8
780 | 100 | 99.3 | 99.1 | 98.5 | 96.9 | 90.4 | 55 | 14 | 20 | 2180 | 3.7
781 | 100 | 100 | 100 | 99.8 | 98.7 | 83.8 | 48 | 10 | 29.6 | 1476 | 8.6
782 | 100 | 100 | 100 | 99.8 | 98.7 | 83.8 | 48 | 10 | 28.2 | 1494 | 17
783 | 100 | 100 | 100 | 100 | 98.9 | 84 | 46 | 7 | 31.4 | 1464 | 9.8
784 | 100 | 100 | 100 | 100 | 98.9 | 84 | 46 | 7 | 28.8 | 1526 | 18
785 | 100 | 100 | 99.8 | 99.6 | 98.7 | 63.5 | 36 | 9 | 17 | 1734 | 22
786 | 100 | 100 | 99.9 | 99.8 | 96.6 | 69.5 | 32 | 5 | 15.4 | 1680 | 5.1
787 | 100 | 100 | 99.9 | 99.9 | 99.5 | 48.7 | 20 | 4 | 13.6 | 1817 | 13.2
788 | 100 | 100 | 100 | 99.9 | 99.4 | 57.2 | 28 | 5 | 16.2 | 1780 | 14.4
789 | 100 | 100 | 100 | 99.7 | 98.6 | 60.4 | 29 | 8 | 15.6 | 1770 | 12.6
790 | 100 | 100 | 100 | 99.8 | 99.3 | 62.2 | 35 | 7 | 22.2 | 1568 | 12
791 | 100 | 100 | 100 | 99.7 | 97.1 | 62.1 | 39 | 11 | 22 | 1550 | 8.8
792 | 100 | 100 | 99.9 | 99.8 | 98.9 | 67.6 | 38 | 9 | 23.2 | 1652 | 12.4
793 | 100 | 100 | 100 | 99.9 | 99.4 | 89.4 | 43 | 8 | 36 | 1332 | 6.3
794 | 100 | 100 | 100 | 99.9 | 99.4 | 89.4 | 43 | 8 | 33.4 | 1384 | 12
795 | 100 | 100 | 99.9 | 99.6 | 98.2 | 87.9 | 46 | 10 | 32.2 | 1398 | 11.2
796 | 100 | 100 | 99.9 | 99.4 | 86.6 | 89.3 | 45 | 10 | 33 | 1390 | 8.9
797 | 100 | 100 | 99.6 | 99.4 | 86.6 | 89.3 | 45 | 10 | 31 | 1500 | 14.8
798 | 100 | 100 | 100 | 99.9 | 99.4 | 89.1 | 39 | 4 | 30.2 | 1464 | 16.4
799 | 100 | 95.4 | 93.6 | 90.4 | 77.6 | 63.1 | 37 | 7 | 21.6 | 1602 | 4.4
800 | 100 | 95.4 | 93.6 | 90.4 | 77.6 | 63.1 | 35 | 8 | 19.2 | 1694 | 86